## Sheet1
*Time started when Temperatrue reached 120C
1.5% sulfuric Acid
2 hr 150 deg C
Size: | 3mm |  |  | Concentrations in hydrolyzate samples g/L
Acid Concentration | 0.015 |  |  | Glucose | Cellobiose | Mannose | Xylose | Total | Other | Solids (%) of Hydrolysates |  |  |  | Glucose | Cellobiose | Mannose | Xylose | Total | Other | Solids (%) of Hydrolysates
|  |  | Birch, Acid | 18.27 | 9.13 | 5.48 | 21.15 | 54.2 | 6.70 | 0.0609 |  |  | Birch, Acid | 0.01827 | 0.00913 | 0.00548 | 0.02115 | 0.0542 | 6.70 | 0.0609
|  |  | SW Acid | 50.8 | 23.85 | 15.39 | 12.97 | 103.01 | 17.89 | 0.1209 |  |  | SW Acid | 0.0508 | 0.02385 | 0.01539 | 0.01297 | 0.10301 | 17.89 | 0.1209
|  |  | Birch Water | 1.6 | 0.4 | 0.33 | 6.87 | 9.2 | 2.9 | 0.0121 |  |  | Birch Water | 0.0016 | 0.0004 | 0.00033 | 0.00687 | 0.0092 | 2.9 | 0.0121
|  |  | SW Water | 1.35 | 0.34 | 4.63 | 3.72 | 10.04 | 2.56 | 0.0257 |  |  | SW Water | 0.00135 | 0.00034 | 0.00463 | 0.00372 | 0.01004 | 2.56 | 0.0257
Birch Feed stock %
|  | C6 | Mannose | 3.2 | 0.032 | 3.2512 | 33.4
|  | C5 | Xylose | 24.9 | 0.249 | 25.2984
|  | C6 | Galactose | 0.7 | 0.007 | 0.7112
|  | C5 | Arabinose | 0.4 | 0.004 | 0.4064
|  |  | Uronic Acid | 3.6
|  | C6 | Rhammose | 0.6 | 0.006 | 0.6096
| Reactor Conditions | [9 empty] | Solids Concentration (g solid / L liq) |  |  |  |  | Concentration of species in liquids phase (g species/L)
| Operating Time (min | Temperature (deg C) |  | LiquidSolidRatio | Initial Acid Species | Initial Acid Concentration (mol proton/L) | Particle Size (mm) | Reactor Volume (L) | Dry Matter % of Feed |  | Arabinose | Galactose | Glucose | Xylose | Mannose | Arbinose | Galactose | Glucose | Xylose | Mannose | Furfural | Hydroxymethylfurfural
| 0 | 150 |  | 5 | None | 0.34065 | 3 | 10 | 0.508 |  | 0.4064 | 0.7112 |  | 25.2984 | 3.2512 | 0 | 0 | 0 | 0 | 0 | 0 | 0
| 120 | 150 |  | 5 | Sulfuric | 0.34065 | 3 | 10 | 0.508 |  | 0.4064 | 0.7112 | 0 | 4.1484 | -2.2288 | 0 |  |  | 21.15 | 5.48
| 120 | 150 |  | 5 | None | 0.34065 | 3 | 10 | 0.508 |  | 0.4064 | 0.7112 | 0 | 18.4284 | 2.9212 | 0 |  |  | 6.87 | 0.33

## Data
Reactor Conditions | [9 empty] | Initial Solids Composition (wt%) | [5 empty] | Concentration of species in liquids phase (g species/L)
Total Operating Time (min) | Temperature (deg C) | LiquidSolidRatio | Initial Acid Concentration (mol proton/L) | Particle Size (mm) | Feed Mass (g) | Moisture Content of Feed (%) | Isothermal Time (min) | Heating Time (min) | Minimum Ramp Temp (deg/min) | Arabinose | Galactose | Glucose | Xylose | Mannose | Rhammose | Arbinose | Galactose | Glucose | Xylose | Mannose | Rhammose | Furfural | Hydroxymethylfurfural
0 | 150 | 5 | 0.34065 | 3 | 1666.667 | 49.2 |  |  | 3 | 0.4 | 0.7 |  | 34.9 | 3.2 | 0.6 | 0 |  |  | 0 | 0
| 150 | 5 | 0.34065 | 3 | 1666.667 | 49.2 | 120 |  | 3 | 0.4 | 0.7 |  | 34.9 | 3.2 | 0.6 | 0 |  |  | 21.15 | 5.48
0 | 150 | 5 | 0.34065 | 3 | 1666.667 | 49.2 |  |  | 3 | 0.4 | 0.7 |  | 34.9 | 3.2 | 0.6 | 0 |  |  | 0 | 0
| 150 | 5 | 0.34065 | 3 | 1666.667 | 49.2 | 120 |  | 3 | 0.4 | 0.7 |  | 34.9 | 3.2 | 0.6 | 0 |  |  | 6.87 | 0.33