## FromGraphs
| Temperature (deg C) | Time(H) | Xylose | Isothermal Time (min) | Acid % | Initial Acid Concentration (mol proton/L) | Xylose Concentrations in G/L
Exp1 | 100.5 | 0 | 3.51619 | 0 | 0.5 | 0.101968 |  | LSR | 8
Exp1 | 100.5 | 0.4819119 | 4.964262 | 28.91471 | 0.5 | 0.101968
Exp1 | 100.5 | 1.29738 | 7.473017 | 77.84281 | 0.5 | 0.101968
Exp1 | 100.5 | 2.020917 | 10.61736 | 121.255 | 0.5 | 0.101968
Exp1 | 100.5 | 2.427155 | 12.40306 | 145.6293 | 0.5 | 0.101968
Exp1 | 100.5 | 3.01459 | 13.86362 | 180.8754 | 0.5 | 0.101968
Exp1 | 100.5 | 3.479247 | 14.91028 | 208.7548 | 0.5 | 0.101968
Exp1 | 100.5 | 4.056619 | 15.94326 | 243.3971 | 0.5 | 0.101968
Exp1 | 100.5 | 4.601283 | 16.58768 | 276.077 | 0.5 | 0.101968
Exp1 | 100.5 | 5.882601 | 17.71976 | 352.956 | 0.5 | 0.101968
Exp1 | 100.5 | 6.47208 | 18.45461 | 388.3248 | 0.5 | 0.101968
Exp1 | 100.5 | 6.97379 | 18.34768 | 418.4274 | 0.5 | 0.101968
Exp1 | 100.5 | 7.462516 | 18.84992 | 447.7509 | 0.5 | 0.101968
Exp1 | 100.5 | 7.969823 | 18.75592 | 478.1894 | 0.5 | 0.101968
Exp1 | 100.5 | 8.487521 | 18.97286 | 509.2513 | 0.5 | 0.101968
Exp1 | 100.5 | 8.988939 | 18.96962 | 539.3363 | 0.5 | 0.101968
Exp1 | 100.5 | 9.484175 | 19.16079 | 569.0505 | 0.5 | 0.101968
Exp1 | 100.5 | 9.991519 | 19.05383 | 599.4911 | 0.5 | 0.101968
Exp2 | 100.5 | 0.01620162 | 3.917259 | 0.9720972 | 1 | 0.203936
Exp2 | 100.5 | 0.1188119 | 4.521752 | 7.128713 | 1 | 0.203936
Exp2 | 100.5 | 0.1620162 | 4.9664 | 9.720972 | 1 | 0.203936
Exp2 | 100.5 | 0.2592259 | 5.509126 | 15.55356 | 1 | 0.203936
Exp2 | 100.5 | 0.4320432 | 6.842358 | 25.92259 | 1 | 0.203936
Exp2 | 100.5 | 0.5292529 | 7.496425 | 31.75518 | 1 | 0.203936
Exp2 | 100.5 | 0.5778578 | 8.11418 | 34.67147 | 1 | 0.203936
Exp2 | 100.5 | 0.6588659 | 8.805627 | 39.53195 | 1 | 0.203936
Exp2 | 100.5 | 0.7560756 | 9.360725 | 45.36454 | 1 | 0.203936
Exp2 | 100.5 | 0.8964896 | 9.840883 | 53.78938 | 1 | 0.203936
Exp2 | 100.5 | 1.042304 | 10.8158 | 62.53825 | 1 | 0.203936
Exp2 | 100.5 | 1.161116 | 11.86538 | 69.66697 | 1 | 0.203936
Exp2 | 100.5 | 1.350135 | 12.27051 | 81.0081 | 1 | 0.203936
Exp2 | 100.5 | 1.539154 | 13.70245 | 92.34923 | 1 | 0.203936
Exp2 | 100.5 | 1.684968 | 14.34334 | 101.0981 | 1 | 0.203936
Exp2 | 100.5 | 1.873987 | 15.28043 | 112.4392 | 1 | 0.203936
Exp2 | 100.5 | 2.041404 | 15.59932 | 122.4842 | 1 | 0.203936
Exp2 | 100.5 | 2.187219 | 16.31444 | 131.2331 | 1 | 0.203936
Exp2 | 100.5 | 2.370837 | 16.50935 | 142.2502 | 1 | 0.203936
Exp2 | 100.5 | 2.49505 | 17.08874 | 149.703 | 1 | 0.203936
Exp2 | 100.5 | 2.678668 | 17.06097 | 160.7201 | 1 | 0.203936
Exp2 | 100.5 | 2.862286 | 17.36722 | 171.7372 | 1 | 0.203936
Exp2 | 100.5 | 3.045905 | 17.90852 | 182.7543 | 1 | 0.203936
Exp2 | 100.5 | 3.20252 | 17.99254 | 192.1512 | 1 | 0.203936
Exp2 | 100.5 | 3.359136 | 17.7549 | 201.5482 | 1 | 0.203936
Exp2 | 100.5 | 3.521152 | 17.78934 | 211.2691 | 1 | 0.203936
Exp2 | 100.5 | 3.688569 | 18.38039 | 221.3141 | 1 | 0.203936
Exp2 | 100.5 | 3.882988 | 18.72358 | 232.9793 | 1 | 0.203936
Exp2 | 100.5 | 4.0018 | 19.0309 | 240.108 | 1 | 0.203936
Exp2 | 100.5 | 4.20162 | 19.0276 | 252.0972 | 1 | 0.203936
Exp2 | 100.5 | 4.374437 | 19.56908 | 262.4662 | 1 | 0.203936
Exp2 | 100.5 | 4.520252 | 19.33162 | 271.2151 | 1 | 0.203936
Exp2 | 100.5 | 4.70387 | 19.6255 | 282.2322 | 1 | 0.203936
Exp2 | 100.5 | 5.022502 | 19.31097 | 301.3501 | 1 | 0.203936
Exp2 | 100.5 | 5.384338 | 19.42871 | 323.0603 | 1 | 0.203936
Exp2 | 100.5 | 5.751575 | 19.42265 | 345.0945 | 1 | 0.203936
Exp2 | 100.5 | 6.081008 | 19.60279 | 364.8605 | 1 | 0.203936
Exp2 | 100.5 | 6.39964 | 19.41196 | 383.9784 | 1 | 0.203936
Exp2 | 100.5 | 6.761476 | 19.48022 | 405.6886 | 1 | 0.203936
Exp2 | 100.5 | 7.128713 | 19.49891 | 427.7228 | 1 | 0.203936
Exp2 | 100.5 | 7.490549 | 19.56717 | 449.4329 | 1 | 0.203936
Exp3 | 100.5 | 0 | 3.651934 | 0 | 1.5 | 0.3059039
Exp3 | 100.5 | 0 | 4.608469 | 0 | 1.5 | 0.3059039
Exp3 | 100.5 | 0.1521817 | 5.858458 | 9.1309 | 1.5 | 0.3059039
Exp3 | 100.5 | 0.3232097 | 8.917344 | 19.39258 | 1.5 | 0.3059039
Exp3 | 100.5 | 0.6396964 | 11.20933 | 38.38178 | 1.5 | 0.3059039
Exp3 | 100.5 | 0.962862 | 14.23167 | 57.77172 | 1.5 | 0.3059039
Exp3 | 100.5 | 1.325682 | 15.96659 | 79.54093 | 1.5 | 0.3059039
Exp3 | 100.5 | 1.643954 | 16.84986 | 98.63726 | 1.5 | 0.3059039
Exp3 | 100.5 | 2.060801 | 17.95807 | 123.648 | 1.5 | 0.3059039
Exp3 | 100.5 | 2.471453 | 17.95331 | 148.2872 | 1.5 | 0.3059039
Exp3 | 100.5 | 2.896874 | 18.2962 | 173.8124 | 1.5 | 0.3059039
Exp3 | 100.5 | 3.246292 | 18.60519 | 194.7775 | 1.5 | 0.3059039
Exp3 | 100.5 | 3.664549 | 18.60034 | 219.873 | 1.5 | 0.3059039
Exp3 | 100.5 | 3.983835 | 18.6836 | 239.0301 | 1.5 | 0.3059039
Exp3 | 100.5 | 4.303496 | 18.4712 | 258.2098 | 1.5 | 0.3059039
Exp3 | 100.5 | 4.675839 | 18.69297 | 280.5503 | 1.5 | 0.3059039
Exp3 | 100.5 | 4.979916 | 18.7764 | 298.7949 | 1.5 | 0.3059039
Exp3 | 100.5 | 5.314499 | 18.78991 | 318.87 | 1.5 | 0.3059039
Exp3 | 100.5 | 5.671765 | 18.90751 | 340.3059 | 1.5 | 0.3059039
Exp3 | 100.5 | 6.006392 | 18.88623 | 360.3835 | 1.5 | 0.3059039
Exp3 | 100.5 | 6.546324 | 18.87997 | 392.7795 | 1.5 | 0.3059039
Exp3 | 100.5 | 7.23048 | 19.08074 | 433.8288 | 1.5 | 0.3059039
Exp3 | 100.5 | 7.816195 | 18.95221 | 468.9717 | 1.5 | 0.3059039
Exp3 | 100.5 | 8.690997 | 18.73337 | 521.4598 | 1.5 | 0.3059039
Exp3 | 100.5 | 8.819857 | 19.06231 | 529.1914 | 1.5 | 0.3059039
Exp4 | 100.5 | 0 | 3.700948 | 0 | 2 | 0.4078719
Exp4 | 100.5 | 0 | 4.392542 | 0 | 2 | 0.4078719
Exp4 | 100.5 | 0.1948543 | 6.895826 | 11.69126 | 2 | 0.4078719
Exp4 | 100.5 | 0.4159616 | 10.89445 | 24.95769 | 2 | 0.4078719
Exp4 | 100.5 | 0.7352474 | 14.74293 | 44.11484 | 2 | 0.4078719
Exp4 | 100.5 | 1.102343 | 16.53503 | 66.14056 | 2 | 0.4078719
Exp4 | 100.5 | 1.425174 | 17.56106 | 85.51046 | 2 | 0.4078719
Exp4 | 100.5 | 1.741337 | 17.89554 | 104.4802 | 2 | 0.4078719
Exp4 | 100.5 | 2.110546 | 18.00539 | 126.6327 | 2 | 0.4078719
Exp4 | 100.5 | 2.577604 | 18.22677 | 154.6563 | 2 | 0.4078719
Exp4 | 100.5 | 2.984807 | 18.0934 | 179.0884 | 2 | 0.4078719
Exp4 | 100.5 | 3.353687 | 18.46493 | 201.2212 | 2 | 0.4078719
Exp4 | 100.5 | 3.715217 | 18.68698 | 222.913 | 2 | 0.4078719
Exp4 | 100.5 | 4.084708 | 18.57252 | 245.0825 | 2 | 0.4078719
Exp4 | 100.5 | 4.37868 | 18.57069 | 262.7208 | 2 | 0.4078719
Exp4 | 100.5 | 4.740633 | 18.45629 | 284.438 | 2 | 0.4078719
Exp4 | 100.5 | 5.102139 | 18.69703 | 306.1284 | 2 | 0.4078719
Exp4 | 100.5 | 5.410929 | 18.90071 | 324.6557 | 2 | 0.4078719
Exp4 | 100.5 | 5.735193 | 18.78654 | 344.1116 | 2 | 0.4078719
Exp4 | 100.5 | 6.112221 | 18.67204 | 366.7333 | 2 | 0.4078719
Exp4 | 100.5 | 6.338071 | 18.89493 | 380.2843 | 2 | 0.4078719
Exp4 | 100.5 | 7.332913 | 19.00088 | 439.9748 | 2 | 0.4078719
Exp4 | 100.5 | 7.890847 | 18.88526 | 473.4508 | 2 | 0.4078719
Exp4 | 100.5 | 8.712579 | 18.78668 | 522.7548 | 2 | 0.4078719
Exp4 | 100.5 | 8.90842 | 18.89761 | 534.5052 | 2 | 0.4078719
Exp5 | 115 | 0.003653282 | 5.07746 | 0.2191969 | 0.5 | 0.101968
Exp5 | 115 | 0.0775427 | 7.209774 | 4.652562 | 0.5 | 0.101968
Exp5 | 115 | 0.1554615 | 7.605725 | 9.327689 | 0.5 | 0.101968
Exp5 | 115 | 0.2519959 | 8.259684 | 15.11975 | 0.5 | 0.101968
Exp5 | 115 | 0.3483333 | 9.291865 | 20.9 | 0.5 | 0.101968
Exp5 | 115 | 0.4574393 | 9.808375 | 27.44636 | 0.5 | 0.101968
Exp5 | 115 | 0.5567136 | 11.20161 | 33.40282 | 0.5 | 0.101968
Exp5 | 115 | 0.6497649 | 12.54322 | 38.98589 | 0.5 | 0.101968
Exp5 | 115 | 0.7398971 | 13.4894 | 44.39382 | 0.5 | 0.101968
Exp5 | 115 | 0.8612792 | 14.43579 | 51.67675 | 0.5 | 0.101968
Exp5 | 115 | 0.94817 | 15.60545 | 56.8902 | 0.5 | 0.101968
Exp5 | 115 | 1.085517 | 15.89865 | 65.13103 | 0.5 | 0.101968
Exp5 | 115 | 1.175372 | 17.37778 | 70.52231 | 0.5 | 0.101968
Exp5 | 115 | 1.291167 | 17.05193 | 77.46999 | 0.5 | 0.101968
Exp5 | 115 | 1.406352 | 17.89513 | 84.38114 | 0.5 | 0.101968
Exp5 | 115 | 1.518467 | 18.63516 | 91.10802 | 0.5 | 0.101968
Exp5 | 115 | 1.615834 | 17.69027 | 96.95005 | 0.5 | 0.101968
Exp5 | 115 | 1.76535 | 18.61966 | 105.921 | 0.5 | 0.101968
Exp5 | 115 | 1.877635 | 19.03304 | 112.6581 | 0.5 | 0.101968
Exp5 | 115 | 2.055858 | 18.84515 | 123.3515 | 0.5 | 0.101968
Exp5 | 115 | 2.296652 | 18.52016 | 137.7991 | 0.5 | 0.101968
Exp5 | 115 | 2.643472 | 18.6257 | 158.6083 | 0.5 | 0.101968
Exp5 | 115 | 3.024935 | 18.21572 | 181.4961 | 0.5 | 0.101968
Exp5 | 115 | 3.347087 | 17.68498 | 200.8252 | 0.5 | 0.101968
Exp5 | 115 | 3.688248 | 16.65581 | 221.2949 | 0.5 | 0.101968
Exp5 | 115 | 4.035677 | 15.59229 | 242.1406 | 0.5 | 0.101968
Exp6 | 115 | 0.06873797 | 6.16622 | 4.124278 | 1 | 0.203936
Exp6 | 115 | 0.1793768 | 8.369973 | 10.76261 | 1 | 0.203936
Exp6 | 115 | 0.2781129 | 11.3941 | 16.68677 | 1 | 0.203936
Exp6 | 115 | 0.3916264 | 13.80697 | 23.49758 | 1 | 0.203936
Exp6 | 115 | 0.5024221 | 15.36729 | 30.14533 | 1 | 0.203936
Exp6 | 115 | 0.5987149 | 16.41287 | 35.92289 | 1 | 0.203936
Exp6 | 115 | 0.6950861 | 17.13673 | 41.70517 | 1 | 0.203936
Exp6 | 115 | 0.8061367 | 17.65147 | 48.3682 | 1 | 0.203936
Exp6 | 115 | 0.9026295 | 17.87668 | 54.15777 | 1 | 0.203936
Exp6 | 115 | 1.054742 | 17.97319 | 63.2845 | 1 | 0.203936
Exp6 | 115 | 1.221431 | 18.27882 | 73.28588 | 1 | 0.203936
Exp6 | 115 | 1.399894 | 18.29491 | 83.99367 | 1 | 0.203936
Exp6 | 115 | 1.56658 | 18.61662 | 93.99481 | 1 | 0.203936
Exp6 | 115 | 1.718767 | 18.40751 | 103.126 | 1 | 0.203936
Exp6 | 115 | 1.911894 | 18.27882 | 114.7136 | 1 | 0.203936
Exp6 | 115 | 2.160526 | 18.48794 | 129.6316 | 1 | 0.203936
Exp6 | 115 | 2.368222 | 18.60054 | 142.0933 | 1 | 0.203936
Exp6 | 115 | 2.555463 | 18.61662 | 153.3278 | 1 | 0.203936
Exp6 | 115 | 2.766316 | 17.78016 | 165.979 | 1 | 0.203936
Exp6 | 115 | 2.974091 | 17.57105 | 178.4454 | 1 | 0.203936
Exp6 | 115 | 3.164386 | 17.0563 | 189.8632 | 1 | 0.203936
Exp6 | 115 | 3.360435 | 16.9437 | 201.6261 | 1 | 0.203936
Exp6 | 115 | 3.565362 | 16.41287 | 213.9217 | 1 | 0.203936
Exp6 | 115 | 3.776141 | 15.88204 | 226.5685 | 1 | 0.203936
Exp6 | 115 | 3.963534 | 15.27078 | 237.812 | 1 | 0.203936
Exp7 | 115 | 0 | 4.613997 | 0 | 1.5 | 0.3059039
Exp7 | 115 | 0.08384999 | 8.140954 | 5.031 | 1.5 | 0.3059039
Exp7 | 115 | 0.2892217 | 14.30029 | 17.3533 | 1.5 | 0.3059039
Exp7 | 115 | 0.3841251 | 16.70446 | 23.0475 | 1.5 | 0.3059039
Exp7 | 115 | 0.4984952 | 17.7579 | 29.90971 | 1.5 | 0.3059039
Exp7 | 115 | 0.5874342 | 18.63572 | 35.24605 | 1.5 | 0.3059039
Exp7 | 115 | 0.711675 | 18.49624 | 42.7005 | 1.5 | 0.3059039
Exp7 | 115 | 0.8261522 | 19.14616 | 49.56913 | 1.5 | 0.3059039
Exp7 | 115 | 0.9409181 | 18.70837 | 56.45509 | 1.5 | 0.3059039
Exp7 | 115 | 1.087303 | 19.13045 | 65.23817 | 1.5 | 0.3059039
Exp7 | 115 | 1.297494 | 19.13193 | 77.84961 | 1.5 | 0.3059039
Exp7 | 115 | 1.491872 | 18.71224 | 89.51235 | 1.5 | 0.3059039
Exp7 | 115 | 1.717866 | 19.16996 | 103.0719 | 1.5 | 0.3059039
Exp7 | 115 | 1.979077 | 18.92618 | 118.7446 | 1.5 | 0.3059039
Exp7 | 115 | 2.205214 | 18.84005 | 132.3129 | 1.5 | 0.3059039
Exp7 | 115 | 2.479248 | 18.28057 | 148.7549 | 1.5 | 0.3059039
Exp7 | 115 | 2.727511 | 18.82617 | 163.6507 | 1.5 | 0.3059039
Exp7 | 115 | 2.947363 | 18.42421 | 176.8418 | 1.5 | 0.3059039
Exp7 | 115 | 3.195933 | 17.81192 | 191.756 | 1.5 | 0.3059039
Exp7 | 115 | 3.431746 | 17.26971 | 205.9047 | 1.5 | 0.3059039
Exp8 | 115 | 0 | 5.902576 | 0 | 2 | 0.4078719
Exp8 | 115 | 0.0879567 | 11.02447 | 5.277402 | 2 | 0.4078719
Exp8 | 115 | 0.1962111 | 14.85553 | 11.77267 | 2 | 0.4078719
Exp8 | 115 | 0.3112314 | 16.89158 | 18.67388 | 2 | 0.4078719
Exp8 | 115 | 0.3890392 | 17.91952 | 23.34235 | 2 | 0.4078719
Exp8 | 115 | 0.537889 | 18.38219 | 32.27334 | 2 | 0.4078719
Exp8 | 115 | 0.7138024 | 18.48161 | 42.82815 | 2 | 0.4078719
Exp8 | 115 | 0.8964817 | 18.72215 | 53.7889 | 2 | 0.4078719
Exp8 | 115 | 1.170501 | 18.96196 | 70.23004 | 2 | 0.4078719
Exp8 | 115 | 1.363329 | 18.94023 | 81.79973 | 2 | 0.4078719
Exp8 | 115 | 1.647497 | 18.8371 | 98.8498 | 2 | 0.4078719
Exp8 | 115 | 1.901218 | 18.81489 | 114.0731 | 2 | 0.4078719
Exp8 | 115 | 2.158322 | 18.49012 | 129.4993 | 2 | 0.4078719
Exp8 | 115 | 2.405277 | 18.24612 | 144.3166 | 2 | 0.4078719
Exp8 | 115 | 2.655616 | 18.34494 | 159.3369 | 2 | 0.4078719
Exp8 | 115 | 2.899188 | 18.02028 | 173.9513 | 2 | 0.4078719
Exp8 | 115 | 3.149526 | 17.79641 | 188.9716 | 2 | 0.4078719
Exp8 | 115 | 3.420162 | 17.20936 | 205.2097 | 2 | 0.4078719
Exp8 | 115 | 3.684032 | 16.76353 | 221.0419 | 2 | 0.4078719
Exp9 | 125 | 0 | 4.707521 | 0 | 0.5 | 0.101968
Exp9 | 125 | 0.05193202 | 6.579387 | 3.115921 | 0.5 | 0.101968
Exp9 | 125 | 0.1118164 | 7.949861 | 6.708982 | 0.5 | 0.101968
Exp9 | 125 | 0.202634 | 10.37326 | 12.15804 | 0.5 | 0.101968
Exp9 | 125 | 0.2744384 | 12.11142 | 16.4663 | 0.5 | 0.101968
Exp9 | 125 | 0.3802034 | 13.91643 | 22.8122 | 0.5 | 0.101968
Exp9 | 125 | 0.4715385 | 15.48747 | 28.29231 | 0.5 | 0.101968
Exp9 | 125 | 0.5776993 | 16.64067 | 34.66196 | 0.5 | 0.101968
Exp9 | 125 | 0.6985031 | 17.67688 | 41.91018 | 0.5 | 0.101968
Exp9 | 125 | 0.8246005 | 17.99443 | 49.47603 | 0.5 | 0.101968
Exp9 | 125 | 0.9409833 | 18.31198 | 56.459 | 0.5 | 0.101968
Exp9 | 125 | 1.169145 | 18.52925 | 70.14871 | 0.5 | 0.101968
Exp9 | 125 | 1.336591 | 18.74652 | 80.19544 | 0.5 | 0.101968
Exp9 | 125 | 1.51875 | 18.72981 | 91.12501 | 0.5 | 0.101968
Exp9 | 125 | 1.730104 | 18.62953 | 103.8063 | 0.5 | 0.101968
Exp9 | 125 | 1.868406 | 18.8468 | 112.1044 | 0.5 | 0.101968
Exp9 | 125 | 2.050616 | 18.74652 | 123.037 | 0.5 | 0.101968
Exp9 | 125 | 2.215978 | 18.39554 | 132.9587 | 0.5 | 0.101968
Exp9 | 125 | 2.386025 | 18.32869 | 143.1615 | 0.5 | 0.101968
Exp9 | 125 | 2.553551 | 18.41226 | 153.2131 | 0.5 | 0.101968
Exp9 | 125 | 2.718649 | 18.49582 | 163.119 | 0.5 | 0.101968
Exp9 | 125 | 2.871685 | 18.44568 | 172.3011 | 0.5 | 0.101968
Exp9 | 125 | 3.056416 | 18.19499 | 183.3849 | 0.5 | 0.101968
Exp9 | 125 | 3.197339 | 18.09471 | 191.8403 | 0.5 | 0.101968
Exp10 | 125 | 0.01236973 | 5.85459 | 0.7421839 | 1 | 0.203936
Exp10 | 125 | 0.0884024 | 10.27906 | 5.304144 | 1 | 0.203936
Exp10 | 125 | 0.149335 | 12.25501 | 8.960103 | 1 | 0.203936
Exp10 | 125 | 0.2221688 | 15.60068 | 13.33013 | 1 | 0.203936
Exp10 | 125 | 0.297502 | 16.41303 | 17.85012 | 1 | 0.203936
Exp10 | 125 | 0.3903673 | 17.37089 | 23.42204 | 1 | 0.203936
Exp10 | 125 | 0.4797816 | 18.11055 | 28.78689 | 1 | 0.203936
Exp10 | 125 | 0.5745854 | 18.45023 | 34.47513 | 1 | 0.203936
Exp10 | 125 | 0.6483742 | 18.53531 | 38.90245 | 1 | 0.203936
Exp10 | 125 | 0.7571845 | 19.05685 | 45.43107 | 1 | 0.203936
Exp10 | 125 | 0.8592384 | 18.64504 | 51.5543 | 1 | 0.203936
Exp10 | 125 | 0.9838979 | 19.05753 | 59.03387 | 1 | 0.203936
Exp10 | 125 | 1.107105 | 18.4276 | 66.42631 | 1 | 0.203936
Exp10 | 125 | 1.257971 | 19.37352 | 75.47823 | 1 | 0.203936
Exp10 | 125 | 1.409329 | 18.63458 | 84.55976 | 1 | 0.203936
Exp10 | 125 | 1.743277 | 18.53862 | 104.5966 | 1 | 0.203936
Exp10 | 125 | 1.913811 | 18.33308 | 114.8287 | 1 | 0.203936
Exp10 | 125 | 2.089647 | 18.03058 | 125.3788 | 1 | 0.203936
Exp10 | 125 | 2.272427 | 18.01901 | 136.3456 | 1 | 0.203936
Exp10 | 125 | 2.427184 | 17.68009 | 145.631 | 1 | 0.203936
Exp10 | 125 | 2.592418 | 17.5715 | 155.5451 | 1 | 0.203936
Exp10 | 125 | 2.773458 | 17.49932 | 166.4075 | 1 | 0.203936
Exp10 | 125 | 2.947511 | 17.28167 | 176.8507 | 1 | 0.203936
Exp11 | 125 | 0.009332559 | 6.999929 | 0.5599536 | 1.5 | 0.3059039
Exp11 | 125 | 0.05665235 | 10.42481 | 3.399141 | 1.5 | 0.3059039
Exp11 | 125 | 0.1324874 | 14.38967 | 7.949245 | 1.5 | 0.3059039
Exp11 | 125 | 0.1930369 | 16.71099 | 11.58221 | 1.5 | 0.3059039
Exp11 | 125 | 0.2869554 | 18.38834 | 17.21732 | 1.5 | 0.3059039
Exp11 | 125 | 0.3588901 | 18.37623 | 21.53341 | 1.5 | 0.3059039
Exp11 | 125 | 0.4509722 | 18.88118 | 27.05833 | 1.5 | 0.3059039
Exp11 | 125 | 0.5278713 | 18.47822 | 31.67228 | 1.5 | 0.3059039
Exp11 | 125 | 0.6199406 | 18.89122 | 37.19643 | 1.5 | 0.3059039
Exp11 | 125 | 0.725294 | 18.59146 | 43.51764 | 1.5 | 0.3059039
Exp11 | 125 | 0.8324037 | 18.88939 | 49.94422 | 1.5 | 0.3059039
Exp11 | 125 | 0.9561851 | 18.77338 | 57.37111 | 1.5 | 0.3059039
Exp11 | 125 | 1.06158 | 18.77247 | 63.69481 | 1.5 | 0.3059039
Exp11 | 125 | 1.213731 | 18.15047 | 72.82386 | 1.5 | 0.3059039
Exp11 | 125 | 1.396038 | 17.83855 | 83.76228 | 1.5 | 0.3059039
Exp11 | 125 | 1.546586 | 17.72231 | 92.79519 | 1.5 | 0.3059039
Exp11 | 125 | 1.713925 | 18.04271 | 102.8355 | 1.5 | 0.3059039
Exp11 | 125 | 1.879474 | 17.52404 | 112.7684 | 1.5 | 0.3059039
Exp11 | 125 | 2.036761 | 17.74107 | 122.2056 | 1.5 | 0.3059039
Exp11 | 125 | 2.21738 | 17.32572 | 133.0428 | 1.5 | 0.3059039
Exp11 | 125 | 2.381299 | 17.11741 | 142.878 | 1.5 | 0.3059039
Exp11 | 125 | 2.535147 | 16.66781 | 152.1088 | 1.5 | 0.3059039
Exp11 | 125 | 2.719145 | 16.48232 | 163.1487 | 1.5 | 0.3059039
Exp11 | 125 | 2.883064 | 16.27401 | 172.9838 | 1.5 | 0.3059039
Exp11 | 125 | 3.05366 | 15.96219 | 183.2196 | 1.5 | 0.3059039
Exp12 | 125 | 0.01269841 | 8.053841 | 0.7619048 | 2 | 0.4078719
Exp12 | 125 | 0.04535147 | 12.12542 | 2.721088 | 2 | 0.4078719
Exp12 | 125 | 0.1034014 | 15.63045 | 6.204082 | 2 | 0.4078719
Exp12 | 125 | 0.1650794 | 17.66578 | 9.904762 | 2 | 0.4078719
Exp12 | 125 | 0.2267574 | 18.33932 | 13.60544 | 2 | 0.4078719
Exp12 | 125 | 0.3047619 | 18.45988 | 18.28571 | 2 | 0.4078719
Exp12 | 125 | 0.3845805 | 18.70177 | 23.07483 | 2 | 0.4078719
Exp12 | 125 | 0.4698413 | 18.93012 | 28.19048 | 2 | 0.4078719
Exp12 | 125 | 0.5623583 | 18.57862 | 33.7415 | 2 | 0.4078719
Exp12 | 125 | 0.6385488 | 18.4565 | 38.31293 | 2 | 0.4078719
Exp12 | 125 | 0.7328798 | 18.34768 | 43.97279 | 2 | 0.4078719
Exp12 | 125 | 0.8689342 | 18.34631 | 52.13605 | 2 | 0.4078719
Exp12 | 125 | 1.021315 | 18.34476 | 61.27891 | 2 | 0.4078719
Exp12 | 125 | 1.171882 | 18.24886 | 70.31293 | 2 | 0.4078719
Exp12 | 125 | 1.326077 | 17.77539 | 79.56463 | 2 | 0.4078719
Exp12 | 125 | 1.476644 | 18.01657 | 88.59864 | 2 | 0.4078719
Exp12 | 125 | 1.645351 | 17.6643 | 98.72109 | 2 | 0.4078719
Exp12 | 125 | 1.814059 | 17.31203 | 108.8435 | 2 | 0.4078719
Exp12 | 125 | 2.089796 | 16.85081 | 125.3878 | 2 | 0.4078719
Exp12 | 125 | 2.256689 | 16.6334 | 135.4014 | 2 | 0.4078719
Exp12 | 125 | 2.421769 | 16.416 | 145.3061 | 2 | 0.4078719
Exp12 | 125 | 2.588662 | 16.17161 | 155.3197 | 2 | 0.4078719
Exp12 | 125 | 2.746485 | 15.98125 | 164.7891 | 2 | 0.4078719
Exp12 | 125 | 2.927891 | 15.69627 | 175.6735 | 2 | 0.4078719
Exp12 | 125 | 3.096599 | 15.38445 | 185.7959 | 2 | 0.4078719
Exp13 | 135 | 0.005246607 | 6.405612 | 0.3147964 | 0.5 | 0.101968
Exp13 | 135 | 0.04213197 | 7.634447 | 2.527918 | 0.5 | 0.101968
Exp13 | 135 | 0.1040656 | 11.09021 | 6.243935 | 0.5 | 0.101968
Exp13 | 135 | 0.1406478 | 14.03507 | 8.438866 | 0.5 | 0.101968
Exp13 | 135 | 0.1606236 | 14.97199 | 9.637414 | 0.5 | 0.101968
Exp13 | 135 | 0.2038694 | 16.20076 | 12.23216 | 0.5 | 0.101968
Exp13 | 135 | 0.2789496 | 17.24665 | 16.73698 | 0.5 | 0.101968
Exp13 | 135 | 0.3424206 | 18.00057 | 20.54524 | 0.5 | 0.101968
Exp13 | 135 | 0.4059497 | 18.42589 | 24.35698 | 0.5 | 0.101968
Exp13 | 135 | 0.4695025 | 18.71733 | 28.17015 | 0.5 | 0.101968
Exp13 | 135 | 0.5341863 | 18.60714 | 32.05118 | 0.5 | 0.101968
Exp13 | 135 | 0.6253138 | 18.82529 | 37.51883 | 0.5 | 0.101968
Exp13 | 135 | 0.7069759 | 18.61756 | 42.41856 | 0.5 | 0.101968
Exp13 | 135 | 0.7896251 | 18.82362 | 47.3775 | 0.5 | 0.101968
Exp13 | 135 | 0.8712893 | 18.60373 | 52.27736 | 0.5 | 0.101968
Exp13 | 135 | 0.9539535 | 18.72459 | 57.23721 | 0.5 | 0.101968
Exp13 | 135 | 1.043056 | 18.40726 | 62.58333 | 0.5 | 0.101968
Exp13 | 135 | 1.126784 | 18.50377 | 67.60704 | 0.5 | 0.101968
Exp13 | 135 | 1.208429 | 18.39341 | 72.50574 | 0.5 | 0.101968
Exp13 | 135 | 1.299595 | 18.39248 | 77.97571 | 0.5 | 0.101968
Exp13 | 135 | 1.402476 | 18.08718 | 84.14856 | 0.5 | 0.101968
Exp13 | 135 | 1.508498 | 18.00091 | 90.5099 | 0.5 | 0.101968
Exp13 | 135 | 1.60928 | 17.57393 | 96.55683 | 0.5 | 0.101968
Exp13 | 135 | 1.699464 | 17.13488 | 101.9678 | 0.5 | 0.101968
Exp13 | 135 | 1.810808 | 16.92685 | 108.6485 | 0.5 | 0.101968
Exp13 | 135 | 1.921165 | 16.30505 | 115.2699 | 0.5 | 0.101968
Exp13 | 135 | 2.041121 | 15.35454 | 122.4673 | 0.5 | 0.101968
Exp14 | 135 | 0.001507169 | 8.447643 | 0.09043012 | 1 | 0.203936
Exp14 | 135 | 0.03687028 | 12.20992 | 2.212217 | 1 | 0.203936
Exp14 | 135 | 0.07190131 | 14.94397 | 4.314079 | 1 | 0.203936
Exp14 | 135 | 0.1334227 | 17.54508 | 8.005364 | 1 | 0.203936
Exp14 | 135 | 0.1781695 | 18.47676 | 10.69017 | 1 | 0.203936
Exp14 | 135 | 0.2423391 | 18.81579 | 14.54035 | 1 | 0.203936
Exp14 | 135 | 0.3330843 | 18.90093 | 19.98506 | 1 | 0.203936
Exp14 | 135 | 0.4144543 | 18.80456 | 24.86726 | 1 | 0.203936
Exp14 | 135 | 0.4873093 | 18.80493 | 29.23856 | 1 | 0.203936
Exp14 | 135 | 0.580311 | 18.68443 | 34.81866 | 1 | 0.203936
Exp14 | 135 | 0.6617407 | 18.50339 | 39.70444 | 1 | 0.203936
Exp14 | 135 | 0.7441922 | 18.37074 | 44.65153 | 1 | 0.203936
Exp14 | 135 | 0.8350651 | 18.27442 | 50.10391 | 1 | 0.203936
Exp14 | 135 | 0.9165203 | 18.05709 | 54.99122 | 1 | 0.203936
Exp14 | 135 | 1.000147 | 17.7551 | 60.00881 | 1 | 0.203936
Exp14 | 135 | 1.073147 | 17.54982 | 64.3888 | 1 | 0.203936
Exp14 | 135 | 1.16396 | 17.53818 | 69.8376 | 1 | 0.203936
Exp14 | 135 | 1.247527 | 17.32086 | 74.85161 | 1 | 0.203936
Exp14 | 135 | 1.320442 | 17.23655 | 79.22649 | 1 | 0.203936
Exp14 | 135 | 1.411553 | 16.80152 | 84.69317 | 1 | 0.203936
Exp14 | 135 | 1.49277 | 16.9229 | 89.56618 | 1 | 0.203936
Exp14 | 135 | 1.585908 | 16.60885 | 95.15445 | 1 | 0.203936
Exp14 | 135 | 1.659963 | 16.40358 | 99.59779 | 1 | 0.203936
Exp14 | 135 | 1.768862 | 16.19849 | 106.1317 | 1 | 0.203936
Exp14 | 135 | 1.913057 | 15.35244 | 114.7834 | 1 | 0.203936
Exp14 | 135 | 2.013654 | 14.94166 | 120.8192 | 1 | 0.203936
Exp15 | 135 | 0.01755758 | 9.007548 | 1.053455 | 1.5 | 0.3059039
Exp15 | 135 | 0.0417913 | 13.9082 | 2.507478 | 1.5 | 0.3059039
Exp15 | 135 | 0.09534757 | 17.24 | 5.720854 | 1.5 | 0.3059039
Exp15 | 135 | 0.1422373 | 18.48787 | 8.534237 | 1.5 | 0.3059039
Exp15 | 135 | 0.2033609 | 18.51048 | 12.20165 | 1.5 | 0.3059039
Exp15 | 135 | 0.2775173 | 18.49867 | 16.65104 | 1.5 | 0.3059039
Exp15 | 135 | 0.3506698 | 18.49833 | 21.04019 | 1.5 | 0.3059039
Exp15 | 135 | 0.4328927 | 18.18877 | 25.97356 | 1.5 | 0.3059039
Exp15 | 135 | 0.5140982 | 17.97083 | 30.84589 | 1.5 | 0.3059039
Exp15 | 135 | 0.5973251 | 17.64982 | 35.8395 | 1.5 | 0.3059039
Exp15 | 135 | 0.6785248 | 17.46623 | 40.71149 | 1.5 | 0.3059039
Exp15 | 135 | 0.7617536 | 17.13377 | 45.70522 | 1.5 | 0.3059039
Exp15 | 135 | 0.8529781 | 16.92723 | 51.17869 | 1.5 | 0.3059039
Exp15 | 135 | 0.9341817 | 16.72073 | 56.0509 | 1.5 | 0.3059039
Exp15 | 135 | 1.016387 | 16.51423 | 60.98324 | 1.5 | 0.3059039
Exp15 | 135 | 1.116646 | 16.21605 | 66.99876 | 1.5 | 0.3059039
Exp15 | 135 | 1.199842 | 16.07824 | 71.99053 | 1.5 | 0.3059039
Exp15 | 135 | 1.298091 | 15.81442 | 77.88545 | 1.5 | 0.3059039
Exp15 | 135 | 1.40038 | 15.35591 | 84.02282 | 1.5 | 0.3059039
Exp15 | 135 | 1.500626 | 15.13788 | 90.03754 | 1.5 | 0.3059039
Exp15 | 135 | 1.601923 | 14.62213 | 96.11535 | 1.5 | 0.3059039
Exp15 | 135 | 1.694168 | 14.30108 | 101.6501 | 1.5 | 0.3059039
Exp15 | 135 | 1.802405 | 14.23186 | 108.1443 | 1.5 | 0.3059039
Exp15 | 135 | 1.886673 | 13.68184 | 113.2004 | 1.5 | 0.3059039
Exp15 | 135 | 2.031025 | 13.37199 | 121.8615 | 1.5 | 0.3059039
Exp16 | 135 | 0.005324353 | 13.35175 | 0.3194612 | 2 | 0.4078719
Exp16 | 135 | 0.04212874 | 16.97021 | 2.527724 | 2 | 0.4078719
Exp16 | 135 | 0.09750313 | 18.32946 | 5.850188 | 2 | 0.4078719
Exp16 | 135 | 0.1424028 | 19.12422 | 8.544166 | 2 | 0.4078719
Exp16 | 135 | 0.1903409 | 18.89218 | 11.42045 | 2 | 0.4078719
Exp16 | 135 | 0.2716435 | 18.68509 | 16.29861 | 2 | 0.4078719
Exp16 | 135 | 0.3540154 | 18.786 | 21.24093 | 2 | 0.4078719
Exp16 | 135 | 0.4373809 | 18.32219 | 26.24285 | 2 | 0.4078719
Exp16 | 135 | 0.529108 | 18.10204 | 31.74648 | 2 | 0.4078719
Exp16 | 135 | 0.6134781 | 17.20184 | 36.80869 | 2 | 0.4078719
Exp16 | 135 | 0.6948175 | 17.41829 | 41.68905 | 2 | 0.4078719
Exp16 | 135 | 0.7802993 | 17.31378 | 46.81796 | 2 | 0.4078719
Exp16 | 135 | 0.8626802 | 17.51737 | 51.76081 | 2 | 0.4078719
Exp16 | 135 | 0.9637113 | 16.3858 | 57.82268 | 2 | 0.4078719
Exp16 | 135 | 1.033565 | 16.39714 | 62.01388 | 2 | 0.4078719
Exp16 | 135 | 1.109632 | 15.93348 | 66.57792 | 2 | 0.4078719
Exp16 | 135 | 1.201388 | 16.04702 | 72.08329 | 2 | 0.4078719
Exp16 | 135 | 1.284725 | 15.24952 | 77.08348 | 2 | 0.4078719
Exp16 | 135 | 1.368121 | 15.14506 | 82.08728 | 2 | 0.4078719
Exp16 | 135 | 1.451506 | 14.89943 | 87.09034 | 2 | 0.4078719
Exp16 | 135 | 1.532827 | 14.91052 | 91.96964 | 2 | 0.4078719
Exp16 | 135 | 1.616202 | 14.54938 | 96.9721 | 2 | 0.4078719
Exp16 | 135 | 1.697464 | 13.88026 | 101.8478 | 2 | 0.4078719
Exp16 | 135 | 1.773561 | 13.75029 | 106.4136 | 2 | 0.4078719
Exp16 | 135 | 1.865309 | 13.774 | 111.9185 | 2 | 0.4078719
Exp16 | 135 | 2.020604 | 13.2188 | 121.2362 | 2 | 0.4078719

## Conditions
Conditions
| LSR | 8
T is Isothermal
| Size (mm) | 8
| Moisture | 20
| Heating Rate Deg/min | 8
| Xylan | 16.6 | 18.86364
Estimating Feed Mass
16.66667

## Data
Reactor Conditions | [9 empty] | Initial Solids Composition (wt% of feed dry basis) | [5 empty] | Concentration of species in liquids phase (g species/L)
Total Operating Time (min) | Temperature (deg C) | LiquidSolidRatio | Initial Acid Concentration (mol proton/L) | Particle Size, smallest dimension if available (mm) | Feed Mass (g) | Moisture Content of Feed Wood (%) | Isothermal Time (min) | Heating Time (min) | Minimum Ramp Temp (deg/min) | Arabinose | Galactose | Glucose | Xylose | Mannose | Rhammose | Arbinose | Galactose | Glucose | Xylose | Mannose | Rhammose | Furfural | Hydroxymethylfurfural
| 100.5 | 8 | 0.101968 | 8 | 16.67 | 20 | 0 |  | 8 |  |  |  | 18.86364 | [5 empty] | 3.51619
| 100.5 | 8 | 0.101968 | 8 | 16.67 | 20 | 28.91471 |  | 8 |  |  |  | 18.86364 | [5 empty] | 4.964262
| 100.5 | 8 | 0.101968 | 8 | 16.67 | 20 | 77.84281 |  | 8 |  |  |  | 18.86364 | [5 empty] | 7.473017
| 100.5 | 8 | 0.101968 | 8 | 16.67 | 20 | 121.255 |  | 8 |  |  |  | 18.86364 | [5 empty] | 10.61736
| 100.5 | 8 | 0.101968 | 8 | 16.67 | 20 | 145.6293 |  | 8 |  |  |  | 18.86364 | [5 empty] | 12.40306
| 100.5 | 8 | 0.101968 | 8 | 16.67 | 20 | 180.8754 |  | 8 |  |  |  | 18.86364 | [5 empty] | 13.86362
| 100.5 | 8 | 0.101968 | 8 | 16.67 | 20 | 208.7548 |  | 8 |  |  |  | 18.86364 | [5 empty] | 14.91028
| 100.5 | 8 | 0.101968 | 8 | 16.67 | 20 | 243.3971 |  | 8 |  |  |  | 18.86364 | [5 empty] | 15.94326
| 100.5 | 8 | 0.101968 | 8 | 16.67 | 20 | 276.077 |  | 8 |  |  |  | 18.86364 | [5 empty] | 16.58768
| 100.5 | 8 | 0.101968 | 8 | 16.67 | 20 | 352.956 |  | 8 |  |  |  | 18.86364 | [5 empty] | 17.71976
| 100.5 | 8 | 0.101968 | 8 | 16.67 | 20 | 388.3248 |  | 8 |  |  |  | 18.86364 | [5 empty] | 18.45461
| 100.5 | 8 | 0.101968 | 8 | 16.67 | 20 | 418.4274 |  | 8 |  |  |  | 18.86364 | [5 empty] | 18.34768
| 100.5 | 8 | 0.101968 | 8 | 16.67 | 20 | 447.7509 |  | 8 |  |  |  | 18.86364 | [5 empty] | 18.84992
| 100.5 | 8 | 0.101968 | 8 | 16.67 | 20 | 478.1894 |  | 8 |  |  |  | 18.86364 | [5 empty] | 18.75592
| 100.5 | 8 | 0.101968 | 8 | 16.67 | 20 | 509.2513 |  | 8 |  |  |  | 18.86364 | [5 empty] | 18.97286
| 100.5 | 8 | 0.101968 | 8 | 16.67 | 20 | 539.3363 |  | 8 |  |  |  | 18.86364 | [5 empty] | 18.96962
| 100.5 | 8 | 0.101968 | 8 | 16.67 | 20 | 569.0505 |  | 8 |  |  |  | 18.86364 | [5 empty] | 19.16079
| 100.5 | 8 | 0.101968 | 8 | 16.67 | 20 | 599.4911 |  | 8 |  |  |  | 18.86364 | [5 empty] | 19.05383
| 100.5 | 8 | 0.203936 | 8 | 16.67 | 20 | 0.9720972 |  | 8 |  |  |  | 18.86364 | [5 empty] | 3.917259
| 100.5 | 8 | 0.203936 | 8 | 16.67 | 20 | 7.128713 |  | 8 |  |  |  | 18.86364 | [5 empty] | 4.521752
| 100.5 | 8 | 0.203936 | 8 | 16.67 | 20 | 9.720972 |  | 8 |  |  |  | 18.86364 | [5 empty] | 4.9664
| 100.5 | 8 | 0.203936 | 8 | 16.67 | 20 | 15.55356 |  | 8 |  |  |  | 18.86364 | [5 empty] | 5.509126
| 100.5 | 8 | 0.203936 | 8 | 16.67 | 20 | 25.92259 |  | 8 |  |  |  | 18.86364 | [5 empty] | 6.842358
| 100.5 | 8 | 0.203936 | 8 | 16.67 | 20 | 31.75518 |  | 8 |  |  |  | 18.86364 | [5 empty] | 7.496425
| 100.5 | 8 | 0.203936 | 8 | 16.67 | 20 | 34.67147 |  | 8 |  |  |  | 18.86364 | [5 empty] | 8.11418
| 100.5 | 8 | 0.203936 | 8 | 16.67 | 20 | 39.53195 |  | 8 |  |  |  | 18.86364 | [5 empty] | 8.805627
| 100.5 | 8 | 0.203936 | 8 | 16.67 | 20 | 45.36454 |  | 8 |  |  |  | 18.86364 | [5 empty] | 9.360725
| 100.5 | 8 | 0.203936 | 8 | 16.67 | 20 | 53.78938 |  | 8 |  |  |  | 18.86364 | [5 empty] | 9.840883
| 100.5 | 8 | 0.203936 | 8 | 16.67 | 20 | 62.53825 |  | 8 |  |  |  | 18.86364 | [5 empty] | 10.8158
| 100.5 | 8 | 0.203936 | 8 | 16.67 | 20 | 69.66697 |  | 8 |  |  |  | 18.86364 | [5 empty] | 11.86538
| 100.5 | 8 | 0.203936 | 8 | 16.67 | 20 | 81.0081 |  | 8 |  |  |  | 18.86364 | [5 empty] | 12.27051
| 100.5 | 8 | 0.203936 | 8 | 16.67 | 20 | 92.34923 |  | 8 |  |  |  | 18.86364 | [5 empty] | 13.70245
| 100.5 | 8 | 0.203936 | 8 | 16.67 | 20 | 101.0981 |  | 8 |  |  |  | 18.86364 | [5 empty] | 14.34334
| 100.5 | 8 | 0.203936 | 8 | 16.67 | 20 | 112.4392 |  | 8 |  |  |  | 18.86364 | [5 empty] | 15.28043
| 100.5 | 8 | 0.203936 | 8 | 16.67 | 20 | 122.4842 |  | 8 |  |  |  | 18.86364 | [5 empty] | 15.59932
| 100.5 | 8 | 0.203936 | 8 | 16.67 | 20 | 131.2331 |  | 8 |  |  |  | 18.86364 | [5 empty] | 16.31444
| 100.5 | 8 | 0.203936 | 8 | 16.67 | 20 | 142.2502 |  | 8 |  |  |  | 18.86364 | [5 empty] | 16.50935
| 100.5 | 8 | 0.203936 | 8 | 16.67 | 20 | 149.703 |  | 8 |  |  |  | 18.86364 | [5 empty] | 17.08874
| 100.5 | 8 | 0.203936 | 8 | 16.67 | 20 | 160.7201 |  | 8 |  |  |  | 18.86364 | [5 empty] | 17.06097
| 100.5 | 8 | 0.203936 | 8 | 16.67 | 20 | 171.7372 |  | 8 |  |  |  | 18.86364 | [5 empty] | 17.36722
| 100.5 | 8 | 0.203936 | 8 | 16.67 | 20 | 182.7543 |  | 8 |  |  |  | 18.86364 | [5 empty] | 17.90852
| 100.5 | 8 | 0.203936 | 8 | 16.67 | 20 | 192.1512 |  | 8 |  |  |  | 18.86364 | [5 empty] | 17.99254
| 100.5 | 8 | 0.203936 | 8 | 16.67 | 20 | 201.5482 |  | 8 |  |  |  | 18.86364 | [5 empty] | 17.7549
| 100.5 | 8 | 0.203936 | 8 | 16.67 | 20 | 211.2691 |  | 8 |  |  |  | 18.86364 | [5 empty] | 17.78934
| 100.5 | 8 | 0.203936 | 8 | 16.67 | 20 | 221.3141 |  | 8 |  |  |  | 18.86364 | [5 empty] | 18.38039
| 100.5 | 8 | 0.203936 | 8 | 16.67 | 20 | 232.9793 |  | 8 |  |  |  | 18.86364 | [5 empty] | 18.72358
| 100.5 | 8 | 0.203936 | 8 | 16.67 | 20 | 240.108 |  | 8 |  |  |  | 18.86364 | [5 empty] | 19.0309
| 100.5 | 8 | 0.203936 | 8 | 16.67 | 20 | 252.0972 |  | 8 |  |  |  | 18.86364 | [5 empty] | 19.0276
| 100.5 | 8 | 0.203936 | 8 | 16.67 | 20 | 262.4662 |  | 8 |  |  |  | 18.86364 | [5 empty] | 19.56908
| 100.5 | 8 | 0.203936 | 8 | 16.67 | 20 | 271.2151 |  | 8 |  |  |  | 18.86364 | [5 empty] | 19.33162
| 100.5 | 8 | 0.203936 | 8 | 16.67 | 20 | 282.2322 |  | 8 |  |  |  | 18.86364 | [5 empty] | 19.6255
| 100.5 | 8 | 0.203936 | 8 | 16.67 | 20 | 301.3501 |  | 8 |  |  |  | 18.86364 | [5 empty] | 19.31097
| 100.5 | 8 | 0.203936 | 8 | 16.67 | 20 | 323.0603 |  | 8 |  |  |  | 18.86364 | [5 empty] | 19.42871
| 100.5 | 8 | 0.203936 | 8 | 16.67 | 20 | 345.0945 |  | 8 |  |  |  | 18.86364 | [5 empty] | 19.42265
| 100.5 | 8 | 0.203936 | 8 | 16.67 | 20 | 364.8605 |  | 8 |  |  |  | 18.86364 | [5 empty] | 19.60279
| 100.5 | 8 | 0.203936 | 8 | 16.67 | 20 | 383.9784 |  | 8 |  |  |  | 18.86364 | [5 empty] | 19.41196
| 100.5 | 8 | 0.203936 | 8 | 16.67 | 20 | 405.6886 |  | 8 |  |  |  | 18.86364 | [5 empty] | 19.48022
| 100.5 | 8 | 0.203936 | 8 | 16.67 | 20 | 427.7228 |  | 8 |  |  |  | 18.86364 | [5 empty] | 19.49891
| 100.5 | 8 | 0.203936 | 8 | 16.67 | 20 | 449.4329 |  | 8 |  |  |  | 18.86364 | [5 empty] | 19.56717
| 100.5 | 8 | 0.3059039 | 8 | 16.67 | 20 | 0 |  | 8 |  |  |  | 18.86364 | [5 empty] | 3.651934
| 100.5 | 8 | 0.3059039 | 8 | 16.67 | 20 | 0 |  | 8 |  |  |  | 18.86364 | [5 empty] | 4.608469
| 100.5 | 8 | 0.3059039 | 8 | 16.67 | 20 | 9.1309 |  | 8 |  |  |  | 18.86364 | [5 empty] | 5.858458
| 100.5 | 8 | 0.3059039 | 8 | 16.67 | 20 | 19.39258 |  | 8 |  |  |  | 18.86364 | [5 empty] | 8.917344
| 100.5 | 8 | 0.3059039 | 8 | 16.67 | 20 | 38.38178 |  | 8 |  |  |  | 18.86364 | [5 empty] | 11.20933
| 100.5 | 8 | 0.3059039 | 8 | 16.67 | 20 | 57.77172 |  | 8 |  |  |  | 18.86364 | [5 empty] | 14.23167
| 100.5 | 8 | 0.3059039 | 8 | 16.67 | 20 | 79.54093 |  | 8 |  |  |  | 18.86364 | [5 empty] | 15.96659
| 100.5 | 8 | 0.3059039 | 8 | 16.67 | 20 | 98.63726 |  | 8 |  |  |  | 18.86364 | [5 empty] | 16.84986
| 100.5 | 8 | 0.3059039 | 8 | 16.67 | 20 | 123.648 |  | 8 |  |  |  | 18.86364 | [5 empty] | 17.95807
| 100.5 | 8 | 0.3059039 | 8 | 16.67 | 20 | 148.2872 |  | 8 |  |  |  | 18.86364 | [5 empty] | 17.95331
| 100.5 | 8 | 0.3059039 | 8 | 16.67 | 20 | 173.8124 |  | 8 |  |  |  | 18.86364 | [5 empty] | 18.2962
| 100.5 | 8 | 0.3059039 | 8 | 16.67 | 20 | 194.7775 |  | 8 |  |  |  | 18.86364 | [5 empty] | 18.60519
| 100.5 | 8 | 0.3059039 | 8 | 16.67 | 20 | 219.873 |  | 8 |  |  |  | 18.86364 | [5 empty] | 18.60034
| 100.5 | 8 | 0.3059039 | 8 | 16.67 | 20 | 239.0301 |  | 8 |  |  |  | 18.86364 | [5 empty] | 18.6836
| 100.5 | 8 | 0.3059039 | 8 | 16.67 | 20 | 258.2098 |  | 8 |  |  |  | 18.86364 | [5 empty] | 18.4712
| 100.5 | 8 | 0.3059039 | 8 | 16.67 | 20 | 280.5503 |  | 8 |  |  |  | 18.86364 | [5 empty] | 18.69297
| 100.5 | 8 | 0.3059039 | 8 | 16.67 | 20 | 298.7949 |  | 8 |  |  |  | 18.86364 | [5 empty] | 18.7764
| 100.5 | 8 | 0.3059039 | 8 | 16.67 | 20 | 318.87 |  | 8 |  |  |  | 18.86364 | [5 empty] | 18.78991
| 100.5 | 8 | 0.3059039 | 8 | 16.67 | 20 | 340.3059 |  | 8 |  |  |  | 18.86364 | [5 empty] | 18.90751
| 100.5 | 8 | 0.3059039 | 8 | 16.67 | 20 | 360.3835 |  | 8 |  |  |  | 18.86364 | [5 empty] | 18.88623
| 100.5 | 8 | 0.3059039 | 8 | 16.67 | 20 | 392.7795 |  | 8 |  |  |  | 18.86364 | [5 empty] | 18.87997
| 100.5 | 8 | 0.3059039 | 8 | 16.67 | 20 | 433.8288 |  | 8 |  |  |  | 18.86364 | [5 empty] | 19.08074
| 100.5 | 8 | 0.3059039 | 8 | 16.67 | 20 | 468.9717 |  | 8 |  |  |  | 18.86364 | [5 empty] | 18.95221
| 100.5 | 8 | 0.3059039 | 8 | 16.67 | 20 | 521.4598 |  | 8 |  |  |  | 18.86364 | [5 empty] | 18.73337
| 100.5 | 8 | 0.3059039 | 8 | 16.67 | 20 | 529.1914 |  | 8 |  |  |  | 18.86364 | [5 empty] | 19.06231
| 100.5 | 8 | 0.4078719 | 8 | 16.67 | 20 | 0 |  | 8 |  |  |  | 18.86364 | [5 empty] | 3.700948
| 100.5 | 8 | 0.4078719 | 8 | 16.67 | 20 | 0 |  | 8 |  |  |  | 18.86364 | [5 empty] | 4.392542
| 100.5 | 8 | 0.4078719 | 8 | 16.67 | 20 | 11.69126 |  | 8 |  |  |  | 18.86364 | [5 empty] | 6.895826
| 100.5 | 8 | 0.4078719 | 8 | 16.67 | 20 | 24.95769 |  | 8 |  |  |  | 18.86364 | [5 empty] | 10.89445
| 100.5 | 8 | 0.4078719 | 8 | 16.67 | 20 | 44.11484 |  | 8 |  |  |  | 18.86364 | [5 empty] | 14.74293
| 100.5 | 8 | 0.4078719 | 8 | 16.67 | 20 | 66.14056 |  | 8 |  |  |  | 18.86364 | [5 empty] | 16.53503
| 100.5 | 8 | 0.4078719 | 8 | 16.67 | 20 | 85.51046 |  | 8 |  |  |  | 18.86364 | [5 empty] | 17.56106
| 100.5 | 8 | 0.4078719 | 8 | 16.67 | 20 | 104.4802 |  | 8 |  |  |  | 18.86364 | [5 empty] | 17.89554
| 100.5 | 8 | 0.4078719 | 8 | 16.67 | 20 | 126.6327 |  | 8 |  |  |  | 18.86364 | [5 empty] | 18.00539
| 100.5 | 8 | 0.4078719 | 8 | 16.67 | 20 | 154.6563 |  | 8 |  |  |  | 18.86364 | [5 empty] | 18.22677
| 100.5 | 8 | 0.4078719 | 8 | 16.67 | 20 | 179.0884 |  | 8 |  |  |  | 18.86364 | [5 empty] | 18.0934
| 100.5 | 8 | 0.4078719 | 8 | 16.67 | 20 | 201.2212 |  | 8 |  |  |  | 18.86364 | [5 empty] | 18.46493
| 100.5 | 8 | 0.4078719 | 8 | 16.67 | 20 | 222.913 |  | 8 |  |  |  | 18.86364 | [5 empty] | 18.68698
| 100.5 | 8 | 0.4078719 | 8 | 16.67 | 20 | 245.0825 |  | 8 |  |  |  | 18.86364 | [5 empty] | 18.57252
| 100.5 | 8 | 0.4078719 | 8 | 16.67 | 20 | 262.7208 |  | 8 |  |  |  | 18.86364 | [5 empty] | 18.57069
| 100.5 | 8 | 0.4078719 | 8 | 16.67 | 20 | 284.438 |  | 8 |  |  |  | 18.86364 | [5 empty] | 18.45629
| 100.5 | 8 | 0.4078719 | 8 | 16.67 | 20 | 306.1284 |  | 8 |  |  |  | 18.86364 | [5 empty] | 18.69703
| 100.5 | 8 | 0.4078719 | 8 | 16.67 | 20 | 324.6557 |  | 8 |  |  |  | 18.86364 | [5 empty] | 18.90071
| 100.5 | 8 | 0.4078719 | 8 | 16.67 | 20 | 344.1116 |  | 8 |  |  |  | 18.86364 | [5 empty] | 18.78654
| 100.5 | 8 | 0.4078719 | 8 | 16.67 | 20 | 366.7333 |  | 8 |  |  |  | 18.86364 | [5 empty] | 18.67204
| 100.5 | 8 | 0.4078719 | 8 | 16.67 | 20 | 380.2843 |  | 8 |  |  |  | 18.86364 | [5 empty] | 18.89493
| 100.5 | 8 | 0.4078719 | 8 | 16.67 | 20 | 439.9748 |  | 8 |  |  |  | 18.86364 | [5 empty] | 19.00088
| 100.5 | 8 | 0.4078719 | 8 | 16.67 | 20 | 473.4508 |  | 8 |  |  |  | 18.86364 | [5 empty] | 18.88526
| 100.5 | 8 | 0.4078719 | 8 | 16.67 | 20 | 522.7548 |  | 8 |  |  |  | 18.86364 | [5 empty] | 18.78668
| 100.5 | 8 | 0.4078719 | 8 | 16.67 | 20 | 534.5052 |  | 8 |  |  |  | 18.86364 | [5 empty] | 18.89761
| 115 | 8 | 0.101968 | 8 | 16.67 | 20 | 0.2191969 |  | 8 |  |  |  | 18.86364 | [5 empty] | 5.07746
| 115 | 8 | 0.101968 | 8 | 16.67 | 20 | 4.652562 |  | 8 |  |  |  | 18.86364 | [5 empty] | 7.209774
| 115 | 8 | 0.101968 | 8 | 16.67 | 20 | 9.327689 |  | 8 |  |  |  | 18.86364 | [5 empty] | 7.605725
| 115 | 8 | 0.101968 | 8 | 16.67 | 20 | 15.11975 |  | 8 |  |  |  | 18.86364 | [5 empty] | 8.259684
| 115 | 8 | 0.101968 | 8 | 16.67 | 20 | 20.9 |  | 8 |  |  |  | 18.86364 | [5 empty] | 9.291865
| 115 | 8 | 0.101968 | 8 | 16.67 | 20 | 27.44636 |  | 8 |  |  |  | 18.86364 | [5 empty] | 9.808375
| 115 | 8 | 0.101968 | 8 | 16.67 | 20 | 33.40282 |  | 8 |  |  |  | 18.86364 | [5 empty] | 11.20161
| 115 | 8 | 0.101968 | 8 | 16.67 | 20 | 38.98589 |  | 8 |  |  |  | 18.86364 | [5 empty] | 12.54322
| 115 | 8 | 0.101968 | 8 | 16.67 | 20 | 44.39382 |  | 8 |  |  |  | 18.86364 | [5 empty] | 13.4894
| 115 | 8 | 0.101968 | 8 | 16.67 | 20 | 51.67675 |  | 8 |  |  |  | 18.86364 | [5 empty] | 14.43579
| 115 | 8 | 0.101968 | 8 | 16.67 | 20 | 56.8902 |  | 8 |  |  |  | 18.86364 | [5 empty] | 15.60545
| 115 | 8 | 0.101968 | 8 | 16.67 | 20 | 65.13103 |  | 8 |  |  |  | 18.86364 | [5 empty] | 15.89865
| 115 | 8 | 0.101968 | 8 | 16.67 | 20 | 70.52231 |  | 8 |  |  |  | 18.86364 | [5 empty] | 17.37778
| 115 | 8 | 0.101968 | 8 | 16.67 | 20 | 77.46999 |  | 8 |  |  |  | 18.86364 | [5 empty] | 17.05193
| 115 | 8 | 0.101968 | 8 | 16.67 | 20 | 84.38114 |  | 8 |  |  |  | 18.86364 | [5 empty] | 17.89513
| 115 | 8 | 0.101968 | 8 | 16.67 | 20 | 91.10802 |  | 8 |  |  |  | 18.86364 | [5 empty] | 18.63516
| 115 | 8 | 0.101968 | 8 | 16.67 | 20 | 96.95005 |  | 8 |  |  |  | 18.86364 | [5 empty] | 17.69027
| 115 | 8 | 0.101968 | 8 | 16.67 | 20 | 105.921 |  | 8 |  |  |  | 18.86364 | [5 empty] | 18.61966
| 115 | 8 | 0.101968 | 8 | 16.67 | 20 | 112.6581 |  | 8 |  |  |  | 18.86364 | [5 empty] | 19.03304
| 115 | 8 | 0.101968 | 8 | 16.67 | 20 | 123.3515 |  | 8 |  |  |  | 18.86364 | [5 empty] | 18.84515
| 115 | 8 | 0.101968 | 8 | 16.67 | 20 | 137.7991 |  | 8 |  |  |  | 18.86364 | [5 empty] | 18.52016
| 115 | 8 | 0.101968 | 8 | 16.67 | 20 | 158.6083 |  | 8 |  |  |  | 18.86364 | [5 empty] | 18.6257
| 115 | 8 | 0.101968 | 8 | 16.67 | 20 | 181.4961 |  | 8 |  |  |  | 18.86364 | [5 empty] | 18.21572
| 115 | 8 | 0.101968 | 8 | 16.67 | 20 | 200.8252 |  | 8 |  |  |  | 18.86364 | [5 empty] | 17.68498
| 115 | 8 | 0.101968 | 8 | 16.67 | 20 | 221.2949 |  | 8 |  |  |  | 18.86364 | [5 empty] | 16.65581
| 115 | 8 | 0.101968 | 8 | 16.67 | 20 | 242.1406 |  | 8 |  |  |  | 18.86364 | [5 empty] | 15.59229
| 115 | 8 | 0.203936 | 8 | 16.67 | 20 | 4.124278 |  | 8 |  |  |  | 18.86364 | [5 empty] | 6.16622
| 115 | 8 | 0.203936 | 8 | 16.67 | 20 | 10.76261 |  | 8 |  |  |  | 18.86364 | [5 empty] | 8.369973
| 115 | 8 | 0.203936 | 8 | 16.67 | 20 | 16.68677 |  | 8 |  |  |  | 18.86364 | [5 empty] | 11.3941
| 115 | 8 | 0.203936 | 8 | 16.67 | 20 | 23.49758 |  | 8 |  |  |  | 18.86364 | [5 empty] | 13.80697
| 115 | 8 | 0.203936 | 8 | 16.67 | 20 | 30.14533 |  | 8 |  |  |  | 18.86364 | [5 empty] | 15.36729
| 115 | 8 | 0.203936 | 8 | 16.67 | 20 | 35.92289 |  | 8 |  |  |  | 18.86364 | [5 empty] | 16.41287
| 115 | 8 | 0.203936 | 8 | 16.67 | 20 | 41.70517 |  | 8 |  |  |  | 18.86364 | [5 empty] | 17.13673
| 115 | 8 | 0.203936 | 8 | 16.67 | 20 | 48.3682 |  | 8 |  |  |  | 18.86364 | [5 empty] | 17.65147
| 115 | 8 | 0.203936 | 8 | 16.67 | 20 | 54.15777 |  | 8 |  |  |  | 18.86364 | [5 empty] | 17.87668
| 115 | 8 | 0.203936 | 8 | 16.67 | 20 | 63.2845 |  | 8 |  |  |  | 18.86364 | [5 empty] | 17.97319
| 115 | 8 | 0.203936 | 8 | 16.67 | 20 | 73.28588 |  | 8 |  |  |  | 18.86364 | [5 empty] | 18.27882
| 115 | 8 | 0.203936 | 8 | 16.67 | 20 | 83.99367 |  | 8 |  |  |  | 18.86364 | [5 empty] | 18.29491
| 115 | 8 | 0.203936 | 8 | 16.67 | 20 | 93.99481 |  | 8 |  |  |  | 18.86364 | [5 empty] | 18.61662
| 115 | 8 | 0.203936 | 8 | 16.67 | 20 | 103.126 |  | 8 |  |  |  | 18.86364 | [5 empty] | 18.40751
| 115 | 8 | 0.203936 | 8 | 16.67 | 20 | 114.7136 |  | 8 |  |  |  | 18.86364 | [5 empty] | 18.27882
| 115 | 8 | 0.203936 | 8 | 16.67 | 20 | 129.6316 |  | 8 |  |  |  | 18.86364 | [5 empty] | 18.48794
| 115 | 8 | 0.203936 | 8 | 16.67 | 20 | 142.0933 |  | 8 |  |  |  | 18.86364 | [5 empty] | 18.60054
| 115 | 8 | 0.203936 | 8 | 16.67 | 20 | 153.3278 |  | 8 |  |  |  | 18.86364 | [5 empty] | 18.61662
| 115 | 8 | 0.203936 | 8 | 16.67 | 20 | 165.979 |  | 8 |  |  |  | 18.86364 | [5 empty] | 17.78016
| 115 | 8 | 0.203936 | 8 | 16.67 | 20 | 178.4454 |  | 8 |  |  |  | 18.86364 | [5 empty] | 17.57105
| 115 | 8 | 0.203936 | 8 | 16.67 | 20 | 189.8632 |  | 8 |  |  |  | 18.86364 | [5 empty] | 17.0563
| 115 | 8 | 0.203936 | 8 | 16.67 | 20 | 201.6261 |  | 8 |  |  |  | 18.86364 | [5 empty] | 16.9437
| 115 | 8 | 0.203936 | 8 | 16.67 | 20 | 213.9217 |  | 8 |  |  |  | 18.86364 | [5 empty] | 16.41287
| 115 | 8 | 0.203936 | 8 | 16.67 | 20 | 226.5685 |  | 8 |  |  |  | 18.86364 | [5 empty] | 15.88204
| 115 | 8 | 0.203936 | 8 | 16.67 | 20 | 237.812 |  | 8 |  |  |  | 18.86364 | [5 empty] | 15.27078
| 115 | 8 | 0.3059039 | 8 | 16.67 | 20 | 0 |  | 8 |  |  |  | 18.86364 | [5 empty] | 4.613997
| 115 | 8 | 0.3059039 | 8 | 16.67 | 20 | 5.031 |  | 8 |  |  |  | 18.86364 | [5 empty] | 8.140954
| 115 | 8 | 0.3059039 | 8 | 16.67 | 20 | 17.3533 |  | 8 |  |  |  | 18.86364 | [5 empty] | 14.30029
| 115 | 8 | 0.3059039 | 8 | 16.67 | 20 | 23.0475 |  | 8 |  |  |  | 18.86364 | [5 empty] | 16.70446
| 115 | 8 | 0.3059039 | 8 | 16.67 | 20 | 29.90971 |  | 8 |  |  |  | 18.86364 | [5 empty] | 17.7579
| 115 | 8 | 0.3059039 | 8 | 16.67 | 20 | 35.24605 |  | 8 |  |  |  | 18.86364 | [5 empty] | 18.63572
| 115 | 8 | 0.3059039 | 8 | 16.67 | 20 | 42.7005 |  | 8 |  |  |  | 18.86364 | [5 empty] | 18.49624
| 115 | 8 | 0.3059039 | 8 | 16.67 | 20 | 49.56913 |  | 8 |  |  |  | 18.86364 | [5 empty] | 19.14616
| 115 | 8 | 0.3059039 | 8 | 16.67 | 20 | 56.45509 |  | 8 |  |  |  | 18.86364 | [5 empty] | 18.70837
| 115 | 8 | 0.3059039 | 8 | 16.67 | 20 | 65.23817 |  | 8 |  |  |  | 18.86364 | [5 empty] | 19.13045
| 115 | 8 | 0.3059039 | 8 | 16.67 | 20 | 77.84961 |  | 8 |  |  |  | 18.86364 | [5 empty] | 19.13193
| 115 | 8 | 0.3059039 | 8 | 16.67 | 20 | 89.51235 |  | 8 |  |  |  | 18.86364 | [5 empty] | 18.71224
| 115 | 8 | 0.3059039 | 8 | 16.67 | 20 | 103.0719 |  | 8 |  |  |  | 18.86364 | [5 empty] | 19.16996
| 115 | 8 | 0.3059039 | 8 | 16.67 | 20 | 118.7446 |  | 8 |  |  |  | 18.86364 | [5 empty] | 18.92618
| 115 | 8 | 0.3059039 | 8 | 16.67 | 20 | 132.3129 |  | 8 |  |  |  | 18.86364 | [5 empty] | 18.84005
| 115 | 8 | 0.3059039 | 8 | 16.67 | 20 | 148.7549 |  | 8 |  |  |  | 18.86364 | [5 empty] | 18.28057
| 115 | 8 | 0.3059039 | 8 | 16.67 | 20 | 163.6507 |  | 8 |  |  |  | 18.86364 | [5 empty] | 18.82617
| 115 | 8 | 0.3059039 | 8 | 16.67 | 20 | 176.8418 |  | 8 |  |  |  | 18.86364 | [5 empty] | 18.42421
| 115 | 8 | 0.3059039 | 8 | 16.67 | 20 | 191.756 |  | 8 |  |  |  | 18.86364 | [5 empty] | 17.81192
| 115 | 8 | 0.3059039 | 8 | 16.67 | 20 | 205.9047 |  | 8 |  |  |  | 18.86364 | [5 empty] | 17.26971
| 115 | 8 | 0.4078719 | 8 | 16.67 | 20 | 0 |  | 8 |  |  |  | 18.86364 | [5 empty] | 5.902576
| 115 | 8 | 0.4078719 | 8 | 16.67 | 20 | 5.277402 |  | 8 |  |  |  | 18.86364 | [5 empty] | 11.02447
| 115 | 8 | 0.4078719 | 8 | 16.67 | 20 | 11.77267 |  | 8 |  |  |  | 18.86364 | [5 empty] | 14.85553
| 115 | 8 | 0.4078719 | 8 | 16.67 | 20 | 18.67388 |  | 8 |  |  |  | 18.86364 | [5 empty] | 16.89158
| 115 | 8 | 0.4078719 | 8 | 16.67 | 20 | 23.34235 |  | 8 |  |  |  | 18.86364 | [5 empty] | 17.91952
| 115 | 8 | 0.4078719 | 8 | 16.67 | 20 | 32.27334 |  | 8 |  |  |  | 18.86364 | [5 empty] | 18.38219
| 115 | 8 | 0.4078719 | 8 | 16.67 | 20 | 42.82815 |  | 8 |  |  |  | 18.86364 | [5 empty] | 18.48161
| 115 | 8 | 0.4078719 | 8 | 16.67 | 20 | 53.7889 |  | 8 |  |  |  | 18.86364 | [5 empty] | 18.72215
| 115 | 8 | 0.4078719 | 8 | 16.67 | 20 | 70.23004 |  | 8 |  |  |  | 18.86364 | [5 empty] | 18.96196
| 115 | 8 | 0.4078719 | 8 | 16.67 | 20 | 81.79973 |  | 8 |  |  |  | 18.86364 | [5 empty] | 18.94023
| 115 | 8 | 0.4078719 | 8 | 16.67 | 20 | 98.8498 |  | 8 |  |  |  | 18.86364 | [5 empty] | 18.8371
| 115 | 8 | 0.4078719 | 8 | 16.67 | 20 | 114.0731 |  | 8 |  |  |  | 18.86364 | [5 empty] | 18.81489
| 115 | 8 | 0.4078719 | 8 | 16.67 | 20 | 129.4993 |  | 8 |  |  |  | 18.86364 | [5 empty] | 18.49012
| 115 | 8 | 0.4078719 | 8 | 16.67 | 20 | 144.3166 |  | 8 |  |  |  | 18.86364 | [5 empty] | 18.24612
| 115 | 8 | 0.4078719 | 8 | 16.67 | 20 | 159.3369 |  | 8 |  |  |  | 18.86364 | [5 empty] | 18.34494
| 115 | 8 | 0.4078719 | 8 | 16.67 | 20 | 173.9513 |  | 8 |  |  |  | 18.86364 | [5 empty] | 18.02028
| 115 | 8 | 0.4078719 | 8 | 16.67 | 20 | 188.9716 |  | 8 |  |  |  | 18.86364 | [5 empty] | 17.79641
| 115 | 8 | 0.4078719 | 8 | 16.67 | 20 | 205.2097 |  | 8 |  |  |  | 18.86364 | [5 empty] | 17.20936
| 115 | 8 | 0.4078719 | 8 | 16.67 | 20 | 221.0419 |  | 8 |  |  |  | 18.86364 | [5 empty] | 16.76353
| 125 | 8 | 0.101968 | 8 | 16.67 | 20 | 0 |  | 8 |  |  |  | 18.86364 | [5 empty] | 4.707521
| 125 | 8 | 0.101968 | 8 | 16.67 | 20 | 3.115921 |  | 8 |  |  |  | 18.86364 | [5 empty] | 6.579387
| 125 | 8 | 0.101968 | 8 | 16.67 | 20 | 6.708982 |  | 8 |  |  |  | 18.86364 | [5 empty] | 7.949861
| 125 | 8 | 0.101968 | 8 | 16.67 | 20 | 12.15804 |  | 8 |  |  |  | 18.86364 | [5 empty] | 10.37326
| 125 | 8 | 0.101968 | 8 | 16.67 | 20 | 16.4663 |  | 8 |  |  |  | 18.86364 | [5 empty] | 12.11142
| 125 | 8 | 0.101968 | 8 | 16.67 | 20 | 22.8122 |  | 8 |  |  |  | 18.86364 | [5 empty] | 13.91643
| 125 | 8 | 0.101968 | 8 | 16.67 | 20 | 28.29231 |  | 8 |  |  |  | 18.86364 | [5 empty] | 15.48747
| 125 | 8 | 0.101968 | 8 | 16.67 | 20 | 34.66196 |  | 8 |  |  |  | 18.86364 | [5 empty] | 16.64067
| 125 | 8 | 0.101968 | 8 | 16.67 | 20 | 41.91018 |  | 8 |  |  |  | 18.86364 | [5 empty] | 17.67688
| 125 | 8 | 0.101968 | 8 | 16.67 | 20 | 49.47603 |  | 8 |  |  |  | 18.86364 | [5 empty] | 17.99443
| 125 | 8 | 0.101968 | 8 | 16.67 | 20 | 56.459 |  | 8 |  |  |  | 18.86364 | [5 empty] | 18.31198
| 125 | 8 | 0.101968 | 8 | 16.67 | 20 | 70.14871 |  | 8 |  |  |  | 18.86364 | [5 empty] | 18.52925
| 125 | 8 | 0.101968 | 8 | 16.67 | 20 | 80.19544 |  | 8 |  |  |  | 18.86364 | [5 empty] | 18.74652
| 125 | 8 | 0.101968 | 8 | 16.67 | 20 | 91.12501 |  | 8 |  |  |  | 18.86364 | [5 empty] | 18.72981
| 125 | 8 | 0.101968 | 8 | 16.67 | 20 | 103.8063 |  | 8 |  |  |  | 18.86364 | [5 empty] | 18.62953
| 125 | 8 | 0.101968 | 8 | 16.67 | 20 | 112.1044 |  | 8 |  |  |  | 18.86364 | [5 empty] | 18.8468
| 125 | 8 | 0.101968 | 8 | 16.67 | 20 | 123.037 |  | 8 |  |  |  | 18.86364 | [5 empty] | 18.74652
| 125 | 8 | 0.101968 | 8 | 16.67 | 20 | 132.9587 |  | 8 |  |  |  | 18.86364 | [5 empty] | 18.39554
| 125 | 8 | 0.101968 | 8 | 16.67 | 20 | 143.1615 |  | 8 |  |  |  | 18.86364 | [5 empty] | 18.32869
| 125 | 8 | 0.101968 | 8 | 16.67 | 20 | 153.2131 |  | 8 |  |  |  | 18.86364 | [5 empty] | 18.41226
| 125 | 8 | 0.101968 | 8 | 16.67 | 20 | 163.119 |  | 8 |  |  |  | 18.86364 | [5 empty] | 18.49582
| 125 | 8 | 0.101968 | 8 | 16.67 | 20 | 172.3011 |  | 8 |  |  |  | 18.86364 | [5 empty] | 18.44568
| 125 | 8 | 0.101968 | 8 | 16.67 | 20 | 183.3849 |  | 8 |  |  |  | 18.86364 | [5 empty] | 18.19499
| 125 | 8 | 0.101968 | 8 | 16.67 | 20 | 191.8403 |  | 8 |  |  |  | 18.86364 | [5 empty] | 18.09471
| 125 | 8 | 0.203936 | 8 | 16.67 | 20 | 0.7421839 |  | 8 |  |  |  | 18.86364 | [5 empty] | 5.85459
| 125 | 8 | 0.203936 | 8 | 16.67 | 20 | 5.304144 |  | 8 |  |  |  | 18.86364 | [5 empty] | 10.27906
| 125 | 8 | 0.203936 | 8 | 16.67 | 20 | 8.960103 |  | 8 |  |  |  | 18.86364 | [5 empty] | 12.25501
| 125 | 8 | 0.203936 | 8 | 16.67 | 20 | 13.33013 |  | 8 |  |  |  | 18.86364 | [5 empty] | 15.60068
| 125 | 8 | 0.203936 | 8 | 16.67 | 20 | 17.85012 |  | 8 |  |  |  | 18.86364 | [5 empty] | 16.41303
| 125 | 8 | 0.203936 | 8 | 16.67 | 20 | 23.42204 |  | 8 |  |  |  | 18.86364 | [5 empty] | 17.37089
| 125 | 8 | 0.203936 | 8 | 16.67 | 20 | 28.78689 |  | 8 |  |  |  | 18.86364 | [5 empty] | 18.11055
| 125 | 8 | 0.203936 | 8 | 16.67 | 20 | 34.47513 |  | 8 |  |  |  | 18.86364 | [5 empty] | 18.45023
| 125 | 8 | 0.203936 | 8 | 16.67 | 20 | 38.90245 |  | 8 |  |  |  | 18.86364 | [5 empty] | 18.53531
| 125 | 8 | 0.203936 | 8 | 16.67 | 20 | 45.43107 |  | 8 |  |  |  | 18.86364 | [5 empty] | 19.05685
| 125 | 8 | 0.203936 | 8 | 16.67 | 20 | 51.5543 |  | 8 |  |  |  | 18.86364 | [5 empty] | 18.64504
| 125 | 8 | 0.203936 | 8 | 16.67 | 20 | 59.03387 |  | 8 |  |  |  | 18.86364 | [5 empty] | 19.05753
| 125 | 8 | 0.203936 | 8 | 16.67 | 20 | 66.42631 |  | 8 |  |  |  | 18.86364 | [5 empty] | 18.4276
| 125 | 8 | 0.203936 | 8 | 16.67 | 20 | 75.47823 |  | 8 |  |  |  | 18.86364 | [5 empty] | 19.37352
| 125 | 8 | 0.203936 | 8 | 16.67 | 20 | 84.55976 |  | 8 |  |  |  | 18.86364 | [5 empty] | 18.63458
| 125 | 8 | 0.203936 | 8 | 16.67 | 20 | 104.5966 |  | 8 |  |  |  | 18.86364 | [5 empty] | 18.53862
| 125 | 8 | 0.203936 | 8 | 16.67 | 20 | 114.8287 |  | 8 |  |  |  | 18.86364 | [5 empty] | 18.33308
| 125 | 8 | 0.203936 | 8 | 16.67 | 20 | 125.3788 |  | 8 |  |  |  | 18.86364 | [5 empty] | 18.03058
| 125 | 8 | 0.203936 | 8 | 16.67 | 20 | 136.3456 |  | 8 |  |  |  | 18.86364 | [5 empty] | 18.01901
| 125 | 8 | 0.203936 | 8 | 16.67 | 20 | 145.631 |  | 8 |  |  |  | 18.86364 | [5 empty] | 17.68009
| 125 | 8 | 0.203936 | 8 | 16.67 | 20 | 155.5451 |  | 8 |  |  |  | 18.86364 | [5 empty] | 17.5715
| 125 | 8 | 0.203936 | 8 | 16.67 | 20 | 166.4075 |  | 8 |  |  |  | 18.86364 | [5 empty] | 17.49932
| 125 | 8 | 0.203936 | 8 | 16.67 | 20 | 176.8507 |  | 8 |  |  |  | 18.86364 | [5 empty] | 17.28167
| 125 | 8 | 0.3059039 | 8 | 16.67 | 20 | 0.5599536 |  | 8 |  |  |  | 18.86364 | [5 empty] | 6.999929
| 125 | 8 | 0.3059039 | 8 | 16.67 | 20 | 3.399141 |  | 8 |  |  |  | 18.86364 | [5 empty] | 10.42481
| 125 | 8 | 0.3059039 | 8 | 16.67 | 20 | 7.949245 |  | 8 |  |  |  | 18.86364 | [5 empty] | 14.38967
| 125 | 8 | 0.3059039 | 8 | 16.67 | 20 | 11.58221 |  | 8 |  |  |  | 18.86364 | [5 empty] | 16.71099
| 125 | 8 | 0.3059039 | 8 | 16.67 | 20 | 17.21732 |  | 8 |  |  |  | 18.86364 | [5 empty] | 18.38834
| 125 | 8 | 0.3059039 | 8 | 16.67 | 20 | 21.53341 |  | 8 |  |  |  | 18.86364 | [5 empty] | 18.37623
| 125 | 8 | 0.3059039 | 8 | 16.67 | 20 | 27.05833 |  | 8 |  |  |  | 18.86364 | [5 empty] | 18.88118
| 125 | 8 | 0.3059039 | 8 | 16.67 | 20 | 31.67228 |  | 8 |  |  |  | 18.86364 | [5 empty] | 18.47822
| 125 | 8 | 0.3059039 | 8 | 16.67 | 20 | 37.19643 |  | 8 |  |  |  | 18.86364 | [5 empty] | 18.89122
| 125 | 8 | 0.3059039 | 8 | 16.67 | 20 | 43.51764 |  | 8 |  |  |  | 18.86364 | [5 empty] | 18.59146
| 125 | 8 | 0.3059039 | 8 | 16.67 | 20 | 49.94422 |  | 8 |  |  |  | 18.86364 | [5 empty] | 18.88939
| 125 | 8 | 0.3059039 | 8 | 16.67 | 20 | 57.37111 |  | 8 |  |  |  | 18.86364 | [5 empty] | 18.77338
| 125 | 8 | 0.3059039 | 8 | 16.67 | 20 | 63.69481 |  | 8 |  |  |  | 18.86364 | [5 empty] | 18.77247
| 125 | 8 | 0.3059039 | 8 | 16.67 | 20 | 72.82386 |  | 8 |  |  |  | 18.86364 | [5 empty] | 18.15047
| 125 | 8 | 0.3059039 | 8 | 16.67 | 20 | 83.76228 |  | 8 |  |  |  | 18.86364 | [5 empty] | 17.83855
| 125 | 8 | 0.3059039 | 8 | 16.67 | 20 | 92.79519 |  | 8 |  |  |  | 18.86364 | [5 empty] | 17.72231
| 125 | 8 | 0.3059039 | 8 | 16.67 | 20 | 102.8355 |  | 8 |  |  |  | 18.86364 | [5 empty] | 18.04271
| 125 | 8 | 0.3059039 | 8 | 16.67 | 20 | 112.7684 |  | 8 |  |  |  | 18.86364 | [5 empty] | 17.52404
| 125 | 8 | 0.3059039 | 8 | 16.67 | 20 | 122.2056 |  | 8 |  |  |  | 18.86364 | [5 empty] | 17.74107
| 125 | 8 | 0.3059039 | 8 | 16.67 | 20 | 133.0428 |  | 8 |  |  |  | 18.86364 | [5 empty] | 17.32572
| 125 | 8 | 0.3059039 | 8 | 16.67 | 20 | 142.878 |  | 8 |  |  |  | 18.86364 | [5 empty] | 17.11741
| 125 | 8 | 0.3059039 | 8 | 16.67 | 20 | 152.1088 |  | 8 |  |  |  | 18.86364 | [5 empty] | 16.66781
| 125 | 8 | 0.3059039 | 8 | 16.67 | 20 | 163.1487 |  | 8 |  |  |  | 18.86364 | [5 empty] | 16.48232
| 125 | 8 | 0.3059039 | 8 | 16.67 | 20 | 172.9838 |  | 8 |  |  |  | 18.86364 | [5 empty] | 16.27401
| 125 | 8 | 0.3059039 | 8 | 16.67 | 20 | 183.2196 |  | 8 |  |  |  | 18.86364 | [5 empty] | 15.96219
| 125 | 8 | 0.4078719 | 8 | 16.67 | 20 | 0.7619048 |  | 8 |  |  |  | 18.86364 | [5 empty] | 8.053841
| 125 | 8 | 0.4078719 | 8 | 16.67 | 20 | 2.721088 |  | 8 |  |  |  | 18.86364 | [5 empty] | 12.12542
| 125 | 8 | 0.4078719 | 8 | 16.67 | 20 | 6.204082 |  | 8 |  |  |  | 18.86364 | [5 empty] | 15.63045
| 125 | 8 | 0.4078719 | 8 | 16.67 | 20 | 9.904762 |  | 8 |  |  |  | 18.86364 | [5 empty] | 17.66578
| 125 | 8 | 0.4078719 | 8 | 16.67 | 20 | 13.60544 |  | 8 |  |  |  | 18.86364 | [5 empty] | 18.33932
| 125 | 8 | 0.4078719 | 8 | 16.67 | 20 | 18.28571 |  | 8 |  |  |  | 18.86364 | [5 empty] | 18.45988
| 125 | 8 | 0.4078719 | 8 | 16.67 | 20 | 23.07483 |  | 8 |  |  |  | 18.86364 | [5 empty] | 18.70177
| 125 | 8 | 0.4078719 | 8 | 16.67 | 20 | 28.19048 |  | 8 |  |  |  | 18.86364 | [5 empty] | 18.93012
| 125 | 8 | 0.4078719 | 8 | 16.67 | 20 | 33.7415 |  | 8 |  |  |  | 18.86364 | [5 empty] | 18.57862
| 125 | 8 | 0.4078719 | 8 | 16.67 | 20 | 38.31293 |  | 8 |  |  |  | 18.86364 | [5 empty] | 18.4565
| 125 | 8 | 0.4078719 | 8 | 16.67 | 20 | 43.97279 |  | 8 |  |  |  | 18.86364 | [5 empty] | 18.34768
| 125 | 8 | 0.4078719 | 8 | 16.67 | 20 | 52.13605 |  | 8 |  |  |  | 18.86364 | [5 empty] | 18.34631
| 125 | 8 | 0.4078719 | 8 | 16.67 | 20 | 61.27891 |  | 8 |  |  |  | 18.86364 | [5 empty] | 18.34476
| 125 | 8 | 0.4078719 | 8 | 16.67 | 20 | 70.31293 |  | 8 |  |  |  | 18.86364 | [5 empty] | 18.24886
| 125 | 8 | 0.4078719 | 8 | 16.67 | 20 | 79.56463 |  | 8 |  |  |  | 18.86364 | [5 empty] | 17.77539
| 125 | 8 | 0.4078719 | 8 | 16.67 | 20 | 88.59864 |  | 8 |  |  |  | 18.86364 | [5 empty] | 18.01657
| 125 | 8 | 0.4078719 | 8 | 16.67 | 20 | 98.72109 |  | 8 |  |  |  | 18.86364 | [5 empty] | 17.6643
| 125 | 8 | 0.4078719 | 8 | 16.67 | 20 | 108.8435 |  | 8 |  |  |  | 18.86364 | [5 empty] | 17.31203
| 125 | 8 | 0.4078719 | 8 | 16.67 | 20 | 125.3878 |  | 8 |  |  |  | 18.86364 | [5 empty] | 16.85081
| 125 | 8 | 0.4078719 | 8 | 16.67 | 20 | 135.4014 |  | 8 |  |  |  | 18.86364 | [5 empty] | 16.6334
| 125 | 8 | 0.4078719 | 8 | 16.67 | 20 | 145.3061 |  | 8 |  |  |  | 18.86364 | [5 empty] | 16.416
| 125 | 8 | 0.4078719 | 8 | 16.67 | 20 | 155.3197 |  | 8 |  |  |  | 18.86364 | [5 empty] | 16.17161
| 125 | 8 | 0.4078719 | 8 | 16.67 | 20 | 164.7891 |  | 8 |  |  |  | 18.86364 | [5 empty] | 15.98125
| 125 | 8 | 0.4078719 | 8 | 16.67 | 20 | 175.6735 |  | 8 |  |  |  | 18.86364 | [5 empty] | 15.69627
| 125 | 8 | 0.4078719 | 8 | 16.67 | 20 | 185.7959 |  | 8 |  |  |  | 18.86364 | [5 empty] | 15.38445
| 135 | 8 | 0.101968 | 8 | 16.67 | 20 | 0.3147964 |  | 8 |  |  |  | 18.86364 | [5 empty] | 6.405612
| 135 | 8 | 0.101968 | 8 | 16.67 | 20 | 2.527918 |  | 8 |  |  |  | 18.86364 | [5 empty] | 7.634447
| 135 | 8 | 0.101968 | 8 | 16.67 | 20 | 6.243935 |  | 8 |  |  |  | 18.86364 | [5 empty] | 11.09021
| 135 | 8 | 0.101968 | 8 | 16.67 | 20 | 8.438866 |  | 8 |  |  |  | 18.86364 | [5 empty] | 14.03507
| 135 | 8 | 0.101968 | 8 | 16.67 | 20 | 9.637414 |  | 8 |  |  |  | 18.86364 | [5 empty] | 14.97199
| 135 | 8 | 0.101968 | 8 | 16.67 | 20 | 12.23216 |  | 8 |  |  |  | 18.86364 | [5 empty] | 16.20076
| 135 | 8 | 0.101968 | 8 | 16.67 | 20 | 16.73698 |  | 8 |  |  |  | 18.86364 | [5 empty] | 17.24665
| 135 | 8 | 0.101968 | 8 | 16.67 | 20 | 20.54524 |  | 8 |  |  |  | 18.86364 | [5 empty] | 18.00057
| 135 | 8 | 0.101968 | 8 | 16.67 | 20 | 24.35698 |  | 8 |  |  |  | 18.86364 | [5 empty] | 18.42589
| 135 | 8 | 0.101968 | 8 | 16.67 | 20 | 28.17015 |  | 8 |  |  |  | 18.86364 | [5 empty] | 18.71733
| 135 | 8 | 0.101968 | 8 | 16.67 | 20 | 32.05118 |  | 8 |  |  |  | 18.86364 | [5 empty] | 18.60714
| 135 | 8 | 0.101968 | 8 | 16.67 | 20 | 37.51883 |  | 8 |  |  |  | 18.86364 | [5 empty] | 18.82529
| 135 | 8 | 0.101968 | 8 | 16.67 | 20 | 42.41856 |  | 8 |  |  |  | 18.86364 | [5 empty] | 18.61756
| 135 | 8 | 0.101968 | 8 | 16.67 | 20 | 47.3775 |  | 8 |  |  |  | 18.86364 | [5 empty] | 18.82362
| 135 | 8 | 0.101968 | 8 | 16.67 | 20 | 52.27736 |  | 8 |  |  |  | 18.86364 | [5 empty] | 18.60373
| 135 | 8 | 0.101968 | 8 | 16.67 | 20 | 57.23721 |  | 8 |  |  |  | 18.86364 | [5 empty] | 18.72459
| 135 | 8 | 0.101968 | 8 | 16.67 | 20 | 62.58333 |  | 8 |  |  |  | 18.86364 | [5 empty] | 18.40726
| 135 | 8 | 0.101968 | 8 | 16.67 | 20 | 67.60704 |  | 8 |  |  |  | 18.86364 | [5 empty] | 18.50377
| 135 | 8 | 0.101968 | 8 | 16.67 | 20 | 72.50574 |  | 8 |  |  |  | 18.86364 | [5 empty] | 18.39341
| 135 | 8 | 0.101968 | 8 | 16.67 | 20 | 77.97571 |  | 8 |  |  |  | 18.86364 | [5 empty] | 18.39248
| 135 | 8 | 0.101968 | 8 | 16.67 | 20 | 84.14856 |  | 8 |  |  |  | 18.86364 | [5 empty] | 18.08718
| 135 | 8 | 0.101968 | 8 | 16.67 | 20 | 90.5099 |  | 8 |  |  |  | 18.86364 | [5 empty] | 18.00091
| 135 | 8 | 0.101968 | 8 | 16.67 | 20 | 96.55683 |  | 8 |  |  |  | 18.86364 | [5 empty] | 17.57393
| 135 | 8 | 0.101968 | 8 | 16.67 | 20 | 101.9678 |  | 8 |  |  |  | 18.86364 | [5 empty] | 17.13488
| 135 | 8 | 0.101968 | 8 | 16.67 | 20 | 108.6485 |  | 8 |  |  |  | 18.86364 | [5 empty] | 16.92685
| 135 | 8 | 0.101968 | 8 | 16.67 | 20 | 115.2699 |  | 8 |  |  |  | 18.86364 | [5 empty] | 16.30505
| 135 | 8 | 0.101968 | 8 | 16.67 | 20 | 122.4673 |  | 8 |  |  |  | 18.86364 | [5 empty] | 15.35454
| 135 | 8 | 0.203936 | 8 | 16.67 | 20 | 0.09043012 |  | 8 |  |  |  | 18.86364 | [5 empty] | 8.447643
| 135 | 8 | 0.203936 | 8 | 16.67 | 20 | 2.212217 |  | 8 |  |  |  | 18.86364 | [5 empty] | 12.20992
| 135 | 8 | 0.203936 | 8 | 16.67 | 20 | 4.314079 |  | 8 |  |  |  | 18.86364 | [5 empty] | 14.94397
| 135 | 8 | 0.203936 | 8 | 16.67 | 20 | 8.005364 |  | 8 |  |  |  | 18.86364 | [5 empty] | 17.54508
| 135 | 8 | 0.203936 | 8 | 16.67 | 20 | 10.69017 |  | 8 |  |  |  | 18.86364 | [5 empty] | 18.47676
| 135 | 8 | 0.203936 | 8 | 16.67 | 20 | 14.54035 |  | 8 |  |  |  | 18.86364 | [5 empty] | 18.81579
| 135 | 8 | 0.203936 | 8 | 16.67 | 20 | 19.98506 |  | 8 |  |  |  | 18.86364 | [5 empty] | 18.90093
| 135 | 8 | 0.203936 | 8 | 16.67 | 20 | 24.86726 |  | 8 |  |  |  | 18.86364 | [5 empty] | 18.80456
| 135 | 8 | 0.203936 | 8 | 16.67 | 20 | 29.23856 |  | 8 |  |  |  | 18.86364 | [5 empty] | 18.80493
| 135 | 8 | 0.203936 | 8 | 16.67 | 20 | 34.81866 |  | 8 |  |  |  | 18.86364 | [5 empty] | 18.68443
| 135 | 8 | 0.203936 | 8 | 16.67 | 20 | 39.70444 |  | 8 |  |  |  | 18.86364 | [5 empty] | 18.50339
| 135 | 8 | 0.203936 | 8 | 16.67 | 20 | 44.65153 |  | 8 |  |  |  | 18.86364 | [5 empty] | 18.37074
| 135 | 8 | 0.203936 | 8 | 16.67 | 20 | 50.10391 |  | 8 |  |  |  | 18.86364 | [5 empty] | 18.27442
| 135 | 8 | 0.203936 | 8 | 16.67 | 20 | 54.99122 |  | 8 |  |  |  | 18.86364 | [5 empty] | 18.05709
| 135 | 8 | 0.203936 | 8 | 16.67 | 20 | 60.00881 |  | 8 |  |  |  | 18.86364 | [5 empty] | 17.7551
| 135 | 8 | 0.203936 | 8 | 16.67 | 20 | 64.3888 |  | 8 |  |  |  | 18.86364 | [5 empty] | 17.54982
| 135 | 8 | 0.203936 | 8 | 16.67 | 20 | 69.8376 |  | 8 |  |  |  | 18.86364 | [5 empty] | 17.53818
| 135 | 8 | 0.203936 | 8 | 16.67 | 20 | 74.85161 |  | 8 |  |  |  | 18.86364 | [5 empty] | 17.32086
| 135 | 8 | 0.203936 | 8 | 16.67 | 20 | 79.22649 |  | 8 |  |  |  | 18.86364 | [5 empty] | 17.23655
| 135 | 8 | 0.203936 | 8 | 16.67 | 20 | 84.69317 |  | 8 |  |  |  | 18.86364 | [5 empty] | 16.80152
| 135 | 8 | 0.203936 | 8 | 16.67 | 20 | 89.56618 |  | 8 |  |  |  | 18.86364 | [5 empty] | 16.9229
| 135 | 8 | 0.203936 | 8 | 16.67 | 20 | 95.15445 |  | 8 |  |  |  | 18.86364 | [5 empty] | 16.60885
| 135 | 8 | 0.203936 | 8 | 16.67 | 20 | 99.59779 |  | 8 |  |  |  | 18.86364 | [5 empty] | 16.40358
| 135 | 8 | 0.203936 | 8 | 16.67 | 20 | 106.1317 |  | 8 |  |  |  | 18.86364 | [5 empty] | 16.19849
| 135 | 8 | 0.203936 | 8 | 16.67 | 20 | 114.7834 |  | 8 |  |  |  | 18.86364 | [5 empty] | 15.35244
| 135 | 8 | 0.203936 | 8 | 16.67 | 20 | 120.8192 |  | 8 |  |  |  | 18.86364 | [5 empty] | 14.94166
| 135 | 8 | 0.3059039 | 8 | 16.67 | 20 | 1.053455 |  | 8 |  |  |  | 18.86364 | [5 empty] | 9.007548
| 135 | 8 | 0.3059039 | 8 | 16.67 | 20 | 2.507478 |  | 8 |  |  |  | 18.86364 | [5 empty] | 13.9082
| 135 | 8 | 0.3059039 | 8 | 16.67 | 20 | 5.720854 |  | 8 |  |  |  | 18.86364 | [5 empty] | 17.24
| 135 | 8 | 0.3059039 | 8 | 16.67 | 20 | 8.534237 |  | 8 |  |  |  | 18.86364 | [5 empty] | 18.48787
| 135 | 8 | 0.3059039 | 8 | 16.67 | 20 | 12.20165 |  | 8 |  |  |  | 18.86364 | [5 empty] | 18.51048
| 135 | 8 | 0.3059039 | 8 | 16.67 | 20 | 16.65104 |  | 8 |  |  |  | 18.86364 | [5 empty] | 18.49867
| 135 | 8 | 0.3059039 | 8 | 16.67 | 20 | 21.04019 |  | 8 |  |  |  | 18.86364 | [5 empty] | 18.49833
| 135 | 8 | 0.3059039 | 8 | 16.67 | 20 | 25.97356 |  | 8 |  |  |  | 18.86364 | [5 empty] | 18.18877
| 135 | 8 | 0.3059039 | 8 | 16.67 | 20 | 30.84589 |  | 8 |  |  |  | 18.86364 | [5 empty] | 17.97083
| 135 | 8 | 0.3059039 | 8 | 16.67 | 20 | 35.8395 |  | 8 |  |  |  | 18.86364 | [5 empty] | 17.64982
| 135 | 8 | 0.3059039 | 8 | 16.67 | 20 | 40.71149 |  | 8 |  |  |  | 18.86364 | [5 empty] | 17.46623
| 135 | 8 | 0.3059039 | 8 | 16.67 | 20 | 45.70522 |  | 8 |  |  |  | 18.86364 | [5 empty] | 17.13377
| 135 | 8 | 0.3059039 | 8 | 16.67 | 20 | 51.17869 |  | 8 |  |  |  | 18.86364 | [5 empty] | 16.92723
| 135 | 8 | 0.3059039 | 8 | 16.67 | 20 | 56.0509 |  | 8 |  |  |  | 18.86364 | [5 empty] | 16.72073
| 135 | 8 | 0.3059039 | 8 | 16.67 | 20 | 60.98324 |  | 8 |  |  |  | 18.86364 | [5 empty] | 16.51423
| 135 | 8 | 0.3059039 | 8 | 16.67 | 20 | 66.99876 |  | 8 |  |  |  | 18.86364 | [5 empty] | 16.21605
| 135 | 8 | 0.3059039 | 8 | 16.67 | 20 | 71.99053 |  | 8 |  |  |  | 18.86364 | [5 empty] | 16.07824
| 135 | 8 | 0.3059039 | 8 | 16.67 | 20 | 77.88545 |  | 8 |  |  |  | 18.86364 | [5 empty] | 15.81442
| 135 | 8 | 0.3059039 | 8 | 16.67 | 20 | 84.02282 |  | 8 |  |  |  | 18.86364 | [5 empty] | 15.35591
| 135 | 8 | 0.3059039 | 8 | 16.67 | 20 | 90.03754 |  | 8 |  |  |  | 18.86364 | [5 empty] | 15.13788
| 135 | 8 | 0.3059039 | 8 | 16.67 | 20 | 96.11535 |  | 8 |  |  |  | 18.86364 | [5 empty] | 14.62213
| 135 | 8 | 0.3059039 | 8 | 16.67 | 20 | 101.6501 |  | 8 |  |  |  | 18.86364 | [5 empty] | 14.30108
| 135 | 8 | 0.3059039 | 8 | 16.67 | 20 | 108.1443 |  | 8 |  |  |  | 18.86364 | [5 empty] | 14.23186
| 135 | 8 | 0.3059039 | 8 | 16.67 | 20 | 113.2004 |  | 8 |  |  |  | 18.86364 | [5 empty] | 13.68184
| 135 | 8 | 0.3059039 | 8 | 16.67 | 20 | 121.8615 |  | 8 |  |  |  | 18.86364 | [5 empty] | 13.37199
| 135 | 8 | 0.4078719 | 8 | 16.67 | 20 | 0.3194612 |  | 8 |  |  |  | 18.86364 | [5 empty] | 13.35175
| 135 | 8 | 0.4078719 | 8 | 16.67 | 20 | 2.527724 |  | 8 |  |  |  | 18.86364 | [5 empty] | 16.97021
| 135 | 8 | 0.4078719 | 8 | 16.67 | 20 | 5.850188 |  | 8 |  |  |  | 18.86364 | [5 empty] | 18.32946
| 135 | 8 | 0.4078719 | 8 | 16.67 | 20 | 8.544166 |  | 8 |  |  |  | 18.86364 | [5 empty] | 19.12422
| 135 | 8 | 0.4078719 | 8 | 16.67 | 20 | 11.42045 |  | 8 |  |  |  | 18.86364 | [5 empty] | 18.89218
| 135 | 8 | 0.4078719 | 8 | 16.67 | 20 | 16.29861 |  | 8 |  |  |  | 18.86364 | [5 empty] | 18.68509
| 135 | 8 | 0.4078719 | 8 | 16.67 | 20 | 21.24093 |  | 8 |  |  |  | 18.86364 | [5 empty] | 18.786
| 135 | 8 | 0.4078719 | 8 | 16.67 | 20 | 26.24285 |  | 8 |  |  |  | 18.86364 | [5 empty] | 18.32219
| 135 | 8 | 0.4078719 | 8 | 16.67 | 20 | 31.74648 |  | 8 |  |  |  | 18.86364 | [5 empty] | 18.10204
| 135 | 8 | 0.4078719 | 8 | 16.67 | 20 | 36.80869 |  | 8 |  |  |  | 18.86364 | [5 empty] | 17.20184
| 135 | 8 | 0.4078719 | 8 | 16.67 | 20 | 41.68905 |  | 8 |  |  |  | 18.86364 | [5 empty] | 17.41829
| 135 | 8 | 0.4078719 | 8 | 16.67 | 20 | 46.81796 |  | 8 |  |  |  | 18.86364 | [5 empty] | 17.31378
| 135 | 8 | 0.4078719 | 8 | 16.67 | 20 | 51.76081 |  | 8 |  |  |  | 18.86364 | [5 empty] | 17.51737
| 135 | 8 | 0.4078719 | 8 | 16.67 | 20 | 57.82268 |  | 8 |  |  |  | 18.86364 | [5 empty] | 16.3858
| 135 | 8 | 0.4078719 | 8 | 16.67 | 20 | 62.01388 |  | 8 |  |  |  | 18.86364 | [5 empty] | 16.39714
| 135 | 8 | 0.4078719 | 8 | 16.67 | 20 | 66.57792 |  | 8 |  |  |  | 18.86364 | [5 empty] | 15.93348
| 135 | 8 | 0.4078719 | 8 | 16.67 | 20 | 72.08329 |  | 8 |  |  |  | 18.86364 | [5 empty] | 16.04702
| 135 | 8 | 0.4078719 | 8 | 16.67 | 20 | 77.08348 |  | 8 |  |  |  | 18.86364 | [5 empty] | 15.24952
| 135 | 8 | 0.4078719 | 8 | 16.67 | 20 | 82.08728 |  | 8 |  |  |  | 18.86364 | [5 empty] | 15.14506
| 135 | 8 | 0.4078719 | 8 | 16.67 | 20 | 87.09034 |  | 8 |  |  |  | 18.86364 | [5 empty] | 14.89943
| 135 | 8 | 0.4078719 | 8 | 16.67 | 20 | 91.96964 |  | 8 |  |  |  | 18.86364 | [5 empty] | 14.91052
| 135 | 8 | 0.4078719 | 8 | 16.67 | 20 | 96.9721 |  | 8 |  |  |  | 18.86364 | [5 empty] | 14.54938
| 135 | 8 | 0.4078719 | 8 | 16.67 | 20 | 101.8478 |  | 8 |  |  |  | 18.86364 | [5 empty] | 13.88026
| 135 | 8 | 0.4078719 | 8 | 16.67 | 20 | 106.4136 |  | 8 |  |  |  | 18.86364 | [5 empty] | 13.75029
| 135 | 8 | 0.4078719 | 8 | 16.67 | 20 | 111.9185 |  | 8 |  |  |  | 18.86364 | [5 empty] | 13.774
| 135 | 8 | 0.4078719 | 8 | 16.67 | 20 | 121.2362 |  | 8 |  |  |  | 18.86364 | [5 empty] | 13.2188