## Sheet1
LSR | 4
Size (mm) | 10.35
Ramp Time (deg/min) | 1.5
Feed Mass (g) | 150
In Feed
| Time | T | Acid (g/L) | Acid (mol/L) | Xylose (%) | Arabinose | Galactose | Glucose | Xylose | Mannose | Xylose (g/L) | Yield | Yield2 | X (g/L) | Yield3
Mixed | 30 | 170 | 0 | 0 | 0.755 | 0.89 | 0.85 | 56.9 | 20.47 | 2.06 | 1.8875 | 3.688324 | 0.03688324 | 1.8875 | 3.688324
Mixed | 60 | 170 | 0 | 0 | 1.67 | 0.89 | 0.85 | 56.9 | 20.47 | 2.06 | 4.175 | 8.15828 | 0.0815828 | 4.175 | 8.15828
Mixed | 90 | 170 | 0 | 0 | 3.26 | 0.89 | 0.85 | 56.9 | 20.47 | 2.06 | 8.15 | 15.92574 | 0.1592574 | 8.15 | 15.92574
Mixed | 120 | 170 | 0 | 0 | 4.28 | 0.89 | 0.85 | 56.9 | 20.47 | 2.06 | 10.7 | 20.90865 | 0.2090865 | 10.7 | 20.90865
Mixed | 60 | 150 | 0 | 0 | 0.05 | 0.89 | 0.85 | 56.9 | 20.47 | 2.06 | 0.125 | 0.2442599 | 0.002442599 | 0.125 | 0.2442599
Mixed | 60 | 170 | 0 | 0 | 1.68 | 0.89 | 0.85 | 56.9 | 20.47 | 2.06 | 4.2 | 8.207132 | 0.08207132 | 4.2 | 8.207132
Mixed | 60 | 190 | 0 | 0 | 3.2 | 0.89 | 0.85 | 56.9 | 20.47 | 2.06 | 8 | 15.63263 | 0.1563263 | 8 | 15.63263
Mixed | 60 | 210 | 0 | 0 | 0.03 | 0.89 | 0.85 | 56.9 | 20.47 | 2.06 | 0.075 | 0.1465559 | 0.001465559 | 0.075 | 0.1465559
Mixed | 30 | 170 | 6 | 0.09991341 | 0.72 | 0.89 | 0.85 | 56.9 | 20.47 | 2.06 | 1.8 | 3.517342 | 0.03517342 | 1.8 | 3.517342
Mixed | 60 | 170 | 6 | 0.09991341 | 2.02 | 0.89 | 0.85 | 56.9 | 20.47 | 2.06 | 5.05 | 9.8681 | 0.098681 | 5.05 | 9.8681
Mixed | 90 | 170 | 6 | 0.09991341 | 3.35 | 0.89 | 0.85 | 56.9 | 20.47 | 2.06 | 8.375 | 16.36541 | 0.1636541 | 8.375 | 16.36541
Mixed | 120 | 170 | 6 | 0.09991341 | 4.03 | 0.89 | 0.85 | 56.9 | 20.47 | 2.06 | 10.075 | 19.68735 | 0.1968735 | 10.075 | 19.68735
Poplar | 60 | 170 | 0 | 0 | 1.17 | 0.66 | 0.64 | 61.86 | 19.74 | 0.23 | 2.925 | 5.927052 | 0.05927052 | 2.925 | 5.927052
Maple | 60 | 170 | 0 | 0 | 1.38 | 0.97 | 0.88 | 56.2 | 19.96 | 2.66 | 3.45 | 6.913828 | 0.06913828 | 3.45 | 6.913828
Birch | 60 | 170 | 0 | 0 | 2.11 | 0.79 | 1.01 | 51.89 | 25.46 | 1.5 | 5.275 | 8.28751 | 0.0828751 | 5.275 | 8.28751

## Data
Reactor Conditions | [9 empty] | Initial Solids Composition (wt%) | [5 empty] | Concentration of species in liquids phase (g species/L)
Total Operating Time (min) | Temperature (deg C) | LiquidSolidRatio | Initial Acid Concentration (mol proton/L) | Particle Size (mm) | Feed Mass (g) | Moisture Content of Feed (%) | Isothermal Time (min) | Heating Time (min) | Minimum Ramp Temp (deg/min) | Arabinose | Galactose | Glucose | Xylose | Mannose | Rhammose | Arbinose | Galactose | Glucose | Xylose | Mannose | Rhammose | Furfural | Hydroxymethylfurfural
| 170 | 4 | 0 | 10.35 | 150 | 20 | 30 | 60 |  | 0.89 | 0.85 | 56.9 | 20.47 | 2.06 |  |  |  |  | 1.8875
| 170 | 4 | 0 | 10.35 | 150 | 20 | 60 | 60 |  | 0.89 | 0.85 | 56.9 | 20.47 | 2.06 |  |  |  |  | 4.175
| 170 | 4 | 0 | 10.35 | 150 | 20 | 90 | 60 |  | 0.89 | 0.85 | 56.9 | 20.47 | 2.06 |  |  |  |  | 8.15
| 170 | 4 | 0 | 10.35 | 150 | 20 | 120 | 60 |  | 0.89 | 0.85 | 56.9 | 20.47 | 2.06 |  |  |  |  | 10.7
| 150 | 4 | 0 | 10.35 | 150 | 20 | 60 | 60 |  | 0.89 | 0.85 | 56.9 | 20.47 | 2.06 |  |  |  |  | 0.125
| 170 | 4 | 0 | 10.35 | 150 | 20 | 60 | 60 |  | 0.89 | 0.85 | 56.9 | 20.47 | 2.06 |  |  |  |  | 4.2
| 190 | 4 | 0 | 10.35 | 150 | 20 | 60 | 60 |  | 0.89 | 0.85 | 56.9 | 20.47 | 2.06 |  |  |  |  | 8
| 210 | 4 | 0 | 10.35 | 150 | 20 | 60 | 60 |  | 0.89 | 0.85 | 56.9 | 20.47 | 2.06 |  |  |  |  | 0.075
| 170 | 4 | 0.09991341 | 10.35 | 150 | 20 | 30 | 60 |  | 0.89 | 0.85 | 56.9 | 20.47 | 2.06 |  |  |  |  | 1.8
| 170 | 4 | 0.09991341 | 10.35 | 150 | 20 | 60 | 60 |  | 0.89 | 0.85 | 56.9 | 20.47 | 2.06 |  |  |  |  | 5.05
| 170 | 4 | 0.09991341 | 10.35 | 150 | 20 | 90 | 60 |  | 0.89 | 0.85 | 56.9 | 20.47 | 2.06 |  |  |  |  | 8.375
| 170 | 4 | 0.09991341 | 10.35 | 150 | 20 | 120 | 60 |  | 0.89 | 0.85 | 56.9 | 20.47 | 2.06 |  |  |  |  | 10.075
| 170 | 4 | 0 | 10.35 | 150 | 20 | 60 | 60 |  | 0.66 | 0.64 | 61.86 | 19.74 | 0.23 |  |  |  |  | 2.925
| 170 | 4 | 0 | 10.35 | 150 | 20 | 60 | 60 |  | 0.97 | 0.88 | 56.2 | 19.96 | 2.66 |  |  |  |  | 3.45
| 170 | 4 | 0 | 10.35 | 150 | 20 | 60 | 60 |  | 0.79 | 1.01 | 51.89 | 25.46 | 1.5 |  |  |  |  | 5.275