## Sheet1
Beech Wood Composition
Component | Composition (wt%)
Cellulose | 42.1
hemicellulose | 25.4 | [12 empty] | *Dried at 105 C for 6h
lignin | 26.1
Table 3. Concentration of total (T) and monomeric (M) sugars recovered in the process liquid at different pretreatment severities.
|  | Concentration (mg/mL) | [12 empty] | Size(um) | 150 - 500 | 325
|  | Cellobiose |  | Glucose |  | Xylose |  | Galactose |  | Mannose |  | Arabinose
Temperature (degC) | Time(min) | Monomeric | Total | Monomeric | Total | Monomeric | Total | Monomeric | Total | Monomeric | Total | Monomeric | Total
130 | 15 | – | – | – | 0.06 | – | – | – | – | – | – | – | –
150 | 15 | – | – | – | 0.07 | – | 0.23 | – | – | – | – | – | 0.06
170 | 15 | – | – | – | 0.08 | 0.11 | 6.0 | 0.07 | – | 0.16 | 0.16 | – | –
170 | 30 | – | – | – | 0.4 | 0.17 | 6.1 | 0.06 | 0.52 | 0.15 | 0.3 | – | 0.50
170 | 60 | – | – | – | 0.25 | 0.71 | 7.2 | 0.15 | 0.85 | 0.18 | 0.25 | – | 0.62
170 | 90 | – | – | – | 0.42 | 1.45 | 7.3 | 0.11 | 0.75 | 0.13 | 0.20 | 0.05 | 0.71
170 | 120 | – | – | – | 0.43 | 2.48 | 7.1 | 0.11 | 0.75 | 0.07 | 0.25 | 0.09 | 0.75
170 | 180 | – | – | 0.06 | 0.52 | 3.74 | 5.7 | 0.05 | 0.61 | 0.06 | 0.21 | 0.01 | 0.82
180 | 15 | – | – | – | 0.61 | 0.19 | 6.5 | 0.05 | 0.72 | 0.14 | 0.42 | 0.02 | 0.61
190 | 15 | – | – | – | 0.5 | 0.72 | 7.6 | 0.17 | 0.60 | – | 0.2 | – | 0.83
220 | 15 | 0.2 | 0.2 | 0.47 | 0.6 | 0.24 | 0.31 | – | – | – | – | – | –
Reactor Conditions | [8 empty] | Solids Concentration (%dry weight) |  |  |  |  | Concentration of species in liquids phase (g species/L)
Operating Time (min | Temperature (deg C) | LiquidSolidRatio | Initial Acid Species | Initial Acid Concentration (mol proton/L) | Particle Size (mm) | Feed Mass (g) | Min Temp Ramp | %Dry content of Wood Feed | Arabinose | Galactose | Glucose | Xylose | Mannose | Arbinose | Galactose | Glucose | Xylose | Mannose | Furfural | Hydroxymethylfurfural
15 | 130 | 15 | None | 0 | 0.325 | 37.5 | 7 | [6 empty] | – |  | – | - | –
15 | 150 | 15 | None | 0 | 0.325 | 37.5 | 7 | [6 empty] | – |  | – | - | –
15 | 170 | 15 | None | 0 | 0.325 | 37.5 | 7 | [6 empty] | – |  | – | 0.11 | 0.16
30 | 170 | 15 | None | 0 | 0.325 | 37.5 | 7 | [6 empty] | – |  | – | 0.17 | 0.15
60 | 170 | 15 | None | 0 | 0.325 | 37.5 | 7 | [6 empty] | – |  | – | 0.71 | 0.18
90 | 170 | 15 | None | 0 | 0.325 | 37.5 | 7 | [6 empty] | 0.05 |  | – | 1.45 | 0.13
120 | 170 | 15 | None | 0 | 0.325 | 37.5 | 7 | [6 empty] | 0.09 |  | – | 2.48 | 0.07
180 | 170 | 15 | None | 0 | 0.325 | 37.5 | 7 | [6 empty] | 0.01 |  | 0.06 | 3.74 | 0.06
15 | 180 | 15 | None | 0 | 0.325 | 37.5 | 7 | [6 empty] | 0.02 |  | – | 0.19 | 0.14
15 | 190 | 15 | None | 0 | 0.325 | 37.5 | 7 | [6 empty] | – |  | – | 0.72 | –
15 | 220 | 15 | None | 0 | 0.325 | 37.5 | 7 | [6 empty] | – |  | 0.47 | 0.24 | –
*Time starts after heating starts

## Data
Reactor Conditions | [9 empty] | Initial Solids Composition (wt%) | [5 empty] | Concentration of species in liquids phase (g species/L)
Total Operating Time (min) | Temperature (deg C) | LiquidSolidRatio | Initial Acid Concentration (mol proton/L) | Particle Size (mm) | Feed Mass (g) | Moisture Content of Feed (%) | Isothermal Time (min) | Heating Time (min) | Minimum Ramp Temp (deg/min) | Arabinose | Galactose | Glucose | Xylose | Mannose | Rhammose | Arbinose | Galactose | Glucose | Xylose | Mannose | Rhammose | Furfural | Hydroxymethylfurfural
0 | 170 | 15 | 0 | 0.325 | 37.5 | 0 | 0 |  | 7 |  |  |  | 25.4 | [5 empty] | 0 | 0.16
| 170 | 15 | 0 | 0.325 | 37.5 | 0 | 15 |  | 7 |  |  |  | 25.4 | [5 empty] | 0.11 | 0.16
| 170 | 15 | 0 | 0.325 | 37.5 | 0 | 30 |  | 7 |  |  |  | 25.4 | [5 empty] | 0.17 | 0.15
| 170 | 15 | 0 | 0.325 | 37.5 | 0 | 60 |  | 7 |  |  |  | 25.4 | [5 empty] | 0.71 | 0.18
| 170 | 15 | 0 | 0.325 | 37.5 | 0 | 90 |  | 7 |  |  |  | 25.4 |  |  | 0.05 |  |  | 1.45 | 0.13
| 170 | 15 | 0 | 0.325 | 37.5 | 0 | 120 |  | 7 |  |  |  | 25.4 |  |  | 0.09 |  |  | 2.48 | 0.07
| 170 | 15 | 0 | 0.325 | 37.5 | 0 | 180 |  | 7 |  |  |  | 25.4 |  |  | 0.01 |  | 0.06 | 3.74 | 0.06
| 180 | 15 | 0 | 0.325 | 37.5 | 0 | 15 |  | 7 |  |  |  | 25.4 |  |  | 0.02 |  |  | 0.19 | 0.14
| 190 | 15 | 0 | 0.325 | 37.5 | 0 | 15 |  | 7 |  |  |  | 25.4 | [5 empty] | 0.72
| 220 | 15 | 0 | 0.325 | 37.5 | 0 | 15 |  | 7 |  |  |  | 25.4 |  |  |  |  | 0.47 | 0.24