## Sheet1
Feed: Corncob
Size (mesh) | 40 | 80
Size (mm) | 0.42 | 0.177 | 0.2985
Feed Mass | 2 g
Table 1: Composition of hydrolysates (mg per gram sample, mg g−1) after the microwave-assisted hydrothermal pretreatment 2g of corcob in 20mL DI subject to 600W of microwave heating
Temp. (°C) | Time (min) | pH | Glucose | Xylose | Arabinose | FA | AA | FF | HMF | Oligosaccharide (DP ≤ 6) |  |  |  |  | EPH | Xylose content
[10 empty] | X2 | X3 | X4 | X5 | X6 |  |  | Total Oligo
120 | 0 | 5.63 | 3.14 | 3.23 | 0 | 0 | 0.79 | 0 | 0 | 0 | 0 | 0 | 0 | 0 | 0 | 3.23 | 0
120 | 30 | 5.29 | 3.12 | 3.51 | 1.07 | 0 | 1.23 | 0 | 0 | 0 | 0 | 0 | 0 | 0 | 0 | 3.51 | 0
120 | 60 | 5.25 | 3.01 | 3.52 | 1.16 | 0 | 2.03 | 0 | 0 | 0 | 0 | 0 | 0 | 0 | 0 | 3.52 | 0
120 | 90 | 5.23 | 2.96 | 3.54 | 2.85 | 0.3 | 2.77 | 0 | 0 | 0.66 | 0.31 | 0.14 | 0.33 | 0.14 | 21.6 | 8.82 | 1.58
120 | 120 | 5.23 | 2.93 | 3.58 | 3.64 | 0.33 | 3.27 | 0 | 0 | 3.17 | 2.2 | 0.26 | 0.44 | 0.34 | 22.9 | 21.82 | 6.41
140 | 0 | 4.63 | 2.96 | 3.29 | 0.34 | 0 | 1.28 | 0 | 0 | 0.48 | 0 | 0 | 0 | 0 | 0 | 4.25 | 0.48
140 | 30 | 4.21 | 2.79 | 3.77 | 5.31 | 0.28 | 3.1 | 0 | 0 | 1.11 | 0.28 | 0.52 | 1.03 | 0.76 | 76.9 | 18.62 | 3.7
140 | 60 | 4.04 | 2.78 | 6.91 | 7.24 | 0.51 | 6.92 | 0.73 | 0 | 3.07 | 2.79 | 2.23 | 3.31 | 1.06 | 118 | 53.24 | 12.46
140 | 90 | 3.88 | 2.66 | 10.3 | 8.23 | 0.64 | 8.54 | 1.56 | 0 | 6.07 | 6.11 | 4.4 | 2.3 | 2.29 | 90.2 | 83.62 | 21.17
140 | 120 | 3.85 | 1.46 | 11.87 | 8.97 | 0.67 | 9.92 | 1.59 | 0 | 8.87 | 9.35 | 7.02 | 4.6 | 3.02 | 72.9 | 126.85 | 32.86
160 | 0 | 4.38 | 1.75 | 3.42 | 3.75 | 0.25 | 2.57 | 0.22 | 0 | 0.59 | 0 | 0 | 0 | 0.69 | 55.6 | 8.73 | 1.28
160 | 30 | 3.7 | 1.04 | 18.45 | 9.72 | 0.93 | 8.02 | 2.73 | 0 | 14.3 | 13.05 | 13.75 | 3.53 | 3.76 | 39 | 181.38 | 48.39
160 | 60 | 3.58 | 2.04 | 59.21 | 6.89 | 1.53 | 18.3 | 11.6 | 1.14 | 14.69 | 22.29 | 15.56 | 7.78 | 3.16 | 0 | 272.06 | 63.48
160 | 90 | 3.44 | 2.81 | 99.94 | 6.45 | 2.13 | 24.77 | 26.43 | 1.71 | 5.72 | 19.72 | 5.86 | 3.47 | 2.87 | 0 | 228.54 | 37.64
160 | 120 | 3.4 | 7.4 | 81 | 6.43 | 4.61 | 33.2 | 30.8 | 1.8 | 4.95 | 3.22 | 2.08 | 3.83 | 2.99 | 0 | 146 | 17.07
180 | 0 | 3.91 | 1.79 | 11.23 | 6.44 | 0.55 | 7.01 | 1.17 | 0 | 5.13 | 5.44 | 3.95 | 0.47 | 1.18 | 114 | 66.82 | 16.17
180 | 5 | 3.82 | 1.6 | 19.15 | 7.28 | 0.62 | 9.99 | 3.18 | 0 | 13.38 | 13.4 | 8.2 | 5.88 | 3.69 | 72.1 | 170.44 | 44.55
180 | 10 | 3.65 | 2.06 | 22.51 | 12.91 | 1.72 | 12.89 | 4.35 | 0 | 16 | 17.52 | 16.23 | 7.18 | 4.38 | 28.4 | 234.19 | 61.31
180 | 15 | 3.64 | 2.19 | 31.07 | 13.27 | 1.95 | 14.08 | 7.05 | 1.8 | 20.89 | 19.04 | 16.78 | 7.25 | 3.1 | 0 | 251.96 | 67.06
180 | 30 | 3.62 | 7.39 | 65.78 | 4.51 | 4.4 | 29.64 | 27.28 | 2.36 | 5.96 | 19.21 | 4.72 | 8.84 | 2.27 | 0 | 211.97 | 41
Table 2 Composition of solid residues (weight percentage, wt%) after the microwave-assisted hydrothermal pretreatment
Reaction conditions: hydrolysates (3 mL, saturated with NaCl), Sn-MMT (0.1 g), DMSO (1 mL), SBP (4 mL), 190 °C
Temp. (oC) | Time (min) | Glucose (wt%) | Xylose (wt%) | Arabinose (wt%) | Acid-insoluble fraction (wt%)
Raw material |  | 37.09 | 31.39 | 2.28 | 14.47
120 | 0 | 38.07 | 30.91 | 2.26 | 16.47
120 | 30 | 38.54 | 30.77 | 2.24 | 16.77 | [6 empty] | Feed Composition
120 | 60 | 38.75 | 30.76 | 2.22 | 18.19 | [6 empty] | Glucose | 37.09
120 | 90 | 38.87 | 30.44 | 1.97 | 19.38 | [6 empty] | Xylose | 31.39
120 | 120 | 39.34 | 28.79 | 1.75 | 20.27 | [6 empty] | Arabinose | 2.28
140 | 0 | 38.36 | 29.6 | 2.22 | 17.01
140 | 30 | 43.91 | 28.27 | 1.6 | 18.34
140 | 60 | 51.92 | 21.91 | 1.07 | 19.02
140 | 90 | 54.78 | 18 | 0.75 | 19.65
140 | 120 | 57.25 | 15.56 | 0.62 | 21.44
160 | 0 | 41.58 | 29.07 | 1.82 | 17.29
160 | 30 | 63.17 | 13.19 | 0.57 | 18.79
160 | 60 | 69.82 | 7.14 | 0 | 19.72
160 | 90 | 70.49 | 5.35 | 0 | 20.48
160 | 120 | 28.13 | 1.61 | 0 | 60.24
180 | 0 | 61.57 | 14.81 | 0 | 18.6
180 | 5 | 62.55 | 10.76 | 0 | 19.22
180 | 10 | 68.72 | 6.97 | 0 | 19.34
180 | 15 | 77.4 | 4.47 | 0 | 19.51
180 | 30 | 50.83 | 3.14 | 0 | 39.31

## Sheet3
Reactor Conditions | [6 empty] | Minimum Temp Ramp Deg/min |  | Solids Concentration (g solid / L liq) |  |  |  |  | Concentration of species in liquids phase (g species/L)
Operating Time (min | Temperature (deg C) | LiquidSolidRatio | Initial Acid Species | Initial Acid Concentration (mol proton/L) | Particle Size (mm) | Feed Mass (g) | Minimum Temp Ramp Deg/min | Dry Matter % of Feed | Arabinose | Galactose | Glucose | Xylose | Mannose | Arbinose | Galactose | Glucose | Xylose | Mannose | Furfural | Hydroxymethylfurfural
0 | 120 | 10 | None | 0 | 0.2985 | 2 | 10 | 1 | [7 empty] | 3.14 | 3.23
30 | 120 | 10 | None | 0 | 0.2985 | 2 | 10 | 1 | [7 empty] | 3.12 | 3.51
60 | 120 | 10 | None | 0 | 0.2985 | 2 | 10 | 1 | [7 empty] | 3.01 | 3.52
90 | 120 | 10 | None | 0 | 0.2985 | 2 | 10 | 1 | [7 empty] | 2.96 | 3.54
120 | 120 | 10 | None | 0 | 0.2985 | 2 | 10 | 1 | [7 empty] | 2.93 | 3.58
0 | 140 | 10 | None | 0 | 0.2985 | 2 | 10 | 1 | [7 empty] | 2.96 | 3.29
30 | 140 | 10 | None | 0 | 0.2985 | 2 | 10 | 1 | [7 empty] | 2.79 | 3.77
60 | 140 | 10 | None | 0 | 0.2985 | 2 | 10 | 1 | [7 empty] | 2.78 | 6.91
90 | 140 | 10 | None | 0 | 0.2985 | 2 | 10 | 1 | [7 empty] | 2.66 | 10.3
120 | 140 | 10 | None | 0 | 0.2985 | 2 | 10 | 1 | [7 empty] | 1.46 | 11.87
0 | 160 | 10 | None | 0 | 0.2985 | 2 | 10 | 1 | [7 empty] | 1.75 | 3.42
30 | 160 | 10 | None | 0 | 0.2985 | 2 | 10 | 1 | [7 empty] | 1.04 | 18.45
60 | 160 | 10 | None | 0 | 0.2985 | 2 | 10 | 1 | [7 empty] | 2.04 | 59.21
90 | 160 | 10 | None | 0 | 0.2985 | 2 | 10 | 1 | [7 empty] | 2.81 | 99.94
120 | 160 | 10 | None | 0 | 0.2985 | 2 | 10 | 1 | [7 empty] | 7.4 | 81
0 | 180 | 10 | None | 0 | 0.2985 | 2 | 10 | 1 | [7 empty] | 1.79 | 11.23
5 | 180 | 10 | None | 0 | 0.2985 | 2 | 10 | 1 | [7 empty] | 1.6 | 19.15
10 | 180 | 10 | None | 0 | 0.2985 | 2 | 10 | 1 | [7 empty] | 2.06 | 22.51
15 | 180 | 10 | None | 0 | 0.2985 | 2 | 10 | 1 | [7 empty] | 2.19 | 31.07
30 | 180 | 10 | None | 0 | 0.2985 | 2 | 10 | 1 | [7 empty] | 7.39 | 65.78
*Time starts after set point is reached

## Data
Reactor Conditions | [9 empty] | Initial Solids Composition (wt%) | [5 empty] | Concentration of species in liquids phase (g species/L)
Total Operating Time (min) | Temperature (deg C) | LiquidSolidRatio | Initial Acid Concentration (mol proton/L) | Particle Size (mm) | Feed Mass (g) | Moisture Content of Feed (%) | Isothermal Time (min) | Heating Time (min) | Minimum Ramp Temp (deg/min) | Arabinose | Galactose | Glucose | Xylose | Mannose | Rhammose | Arbinose | Galactose | Glucose | Xylose | Mannose | Rhammose | Furfural | Hydroxymethylfurfural
| 120 | 10 | 0 | 0.2985 | 2 | 0 | 0 |  | 10 | 2.28 |  | 37.09 | 31.39 |  |  |  |  | 3.14 | 3.23
| 120 | 10 | 0 | 0.2985 | 2 | 0 | 30 |  | 10 | 2.28 |  | 37.09 | 31.39 |  |  |  |  | 3.12 | 3.51
| 120 | 10 | 0 | 0.2985 | 2 | 0 | 60 |  | 10 | 2.28 |  | 37.09 | 31.39 |  |  |  |  | 3.01 | 3.52
| 120 | 10 | 0 | 0.2985 | 2 | 0 | 90 |  | 10 | 2.28 |  | 37.09 | 31.39 |  |  |  |  | 2.96 | 3.54
| 120 | 10 | 0 | 0.2985 | 2 | 0 | 120 |  | 10 | 2.28 |  | 37.09 | 31.39 |  |  |  |  | 2.93 | 3.58
| 140 | 10 | 0 | 0.2985 | 2 | 0 | 0 |  | 10 | 2.28 |  | 37.09 | 31.39 |  |  |  |  | 2.96 | 3.29
| 140 | 10 | 0 | 0.2985 | 2 | 0 | 30 |  | 10 | 2.28 |  | 37.09 | 31.39 |  |  |  |  | 2.79 | 3.77
| 140 | 10 | 0 | 0.2985 | 2 | 0 | 60 |  | 10 | 2.28 |  | 37.09 | 31.39 |  |  |  |  | 2.78 | 6.91
| 140 | 10 | 0 | 0.2985 | 2 | 0 | 90 |  | 10 | 2.28 |  | 37.09 | 31.39 |  |  |  |  | 2.66 | 10.3
| 140 | 10 | 0 | 0.2985 | 2 | 0 | 120 |  | 10 | 2.28 |  | 37.09 | 31.39 |  |  |  |  | 1.46 | 11.87
| 160 | 10 | 0 | 0.2985 | 2 | 0 | 0 |  | 10 | 2.28 |  | 37.09 | 31.39 |  |  |  |  | 1.75 | 3.42
| 160 | 10 | 0 | 0.2985 | 2 | 0 | 30 |  | 10 | 2.28 |  | 37.09 | 31.39 |  |  |  |  | 1.04 | 18.45
| 160 | 10 | 0 | 0.2985 | 2 | 0 | 60 |  | 10 | 2.28 |  | 37.09 | 31.39 |  |  |  |  | 2.04 | 59.21
| 160 | 10 | 0 | 0.2985 | 2 | 0 | 90 |  | 10 | 2.28 |  | 37.09 | 31.39 |  |  |  |  | 2.81 | 99.94
| 160 | 10 | 0 | 0.2985 | 2 | 0 | 120 |  | 10 | 2.28 |  | 37.09 | 31.39 |  |  |  |  | 7.4 | 81
| 180 | 10 | 0 | 0.2985 | 2 | 0 | 0 |  | 10 | 2.28 |  | 37.09 | 31.39 |  |  |  |  | 1.79 | 11.23
| 180 | 10 | 0 | 0.2985 | 2 | 0 | 5 |  | 10 | 2.28 |  | 37.09 | 31.39 |  |  |  |  | 1.6 | 19.15
| 180 | 10 | 0 | 0.2985 | 2 | 0 | 10 |  | 10 | 2.28 |  | 37.09 | 31.39 |  |  |  |  | 2.06 | 22.51
| 180 | 10 | 0 | 0.2985 | 2 | 0 | 15 |  | 10 | 2.28 |  | 37.09 | 31.39 |  |  |  |  | 2.19 | 31.07
| 180 | 10 | 0 | 0.2985 | 2 | 0 | 30 |  | 10 | 2.28 |  | 37.09 | 31.39 |  |  |  |  | 7.39 | 65.78