## Data
Reactor Conditions | [9 empty] | Initial Solids Composition (wt%) | [5 empty] | Concentration of species in liquids phase (g species/L)
Total Operating Time (min) | Temperature (deg C) | LiquidSolidRatio | Initial Acid Concentration (mol proton/L) | Particle Size (mm) | Feed Mass (g) | Moisture Content of Feed (%) | Isothermal Time (min) | Heating Time (min) | Minimum Ramp Temp (deg/min) | Arabinose | Galactose | Glucose | Xylose | Mannose | Rhammose | Arbinose | Galactose | Glucose | Xylose | Mannose | Rhammose | Furfural | Hydroxymethylfurfural
0 |  | 600 | 0 | 2 | 12 | 20 |  |  |  | 0.556818 | 1.422 | 51.7556 | 19.77273 | 2.4333
10 |  | 600 | 0 | 2 | 12 | 20 |  |  |  | 0.556818 | 1.422 | 51.7556 | 19.77273 | 2.4333
20 |  | 600 | 0 | 2 | 12 | 20 |  |  |  | 0.556818 | 1.422 | 51.7556 | 19.77273 | 2.4333
40 |  | 600 | 0 | 2 | 12 | 20 |  |  |  | 0.556818 | 1.422 | 51.7556 | 19.77273 | 2.4333
60 |  | 600 | 0 | 2 | 12 | 20 |  |  |  | 0.556818 | 1.422 | 51.7556 | 19.77273 | 2.4333
80 |  | 600 | 0 | 2 | 12 | 20 |  |  |  | 0.556818 | 1.422 | 51.7556 | 19.77273 | 2.4333
100 |  | 600 | 0 | 2 | 12 | 20 |  |  |  | 0.556818 | 1.422 | 51.7556 | 19.77273 | 2.4333
120 |  | 600 | 0 | 2 | 12 | 20 |  |  |  | 0.556818 | 1.422 | 51.7556 | 19.77273 | 2.4333
*Not used because reactor is continuous

## Sheet1
Hydrolyzate
| Time | Xylan (g/L/gwood)
| 0 | 0 | Feed
| 10 | 0.005
| 20 | 0.002 | Material | Wt% | Factor
| 40 | 0.043 | Arabinan | 0.49 | 0.88 | 0.5568182
| 60 | 0.021 | Galactan | 1.28 | 0.9 | 1.422222
| 80 | 0.011 | Glucan | 46.58 | 0.9 | 51.75556
| 100 | 0.006 | Xylan | 17.4 | 0.88 | 19.77273
| 120 | 0.004 | Mannan | 2.19 | 0.9 | 2.433333
Operating Conditions
Acid | 0
pH | 5.5
LSR | 600
Feed Mass (g) | 12
Size (mm) | 2